## TR01
TR01 = TR133/4,5; ocel S235; beton C55/67
| maximální síla |  | -904.46561 | kN
| odpovídající svislý posun |  | -8.38936 | mm
| odpovídající vybočení |  | -12.64668 | mm
| odpovídající přetvoření T1 |  | -562.9042
| odpovídající přetvoření T2 |  | -1583.67092
100
| síla | tenzometr 1 | tenzometr 2 | stlačení | průhyb
čas | Fv | T1 | T2 | st | pr | Kladná síla do grafu | Kladné vybočení do grafu
0 | -0.02452 | 0.4 | 0.125 | -0.00011 | 0.00023 | 0.02452 | -0.00023
0.1 | -0.01328 | 0.4125 | 0.14583 | -0.00016 | 0.00013 | 0.01328 | -0.00013
0.2 | -0.01124 | 0.42083 | 0.1875 | -0.00016 | 0.00036 | 0.01124 | -0.00036
0.3 | -0.01124 | 0.40417 | 0.17083 | -0.00016 | -3e-05 | 0.01124 | 3e-05
0.4 | 0.00102 | 0.43333 | 0.09583 | -0.00015 | 0.00026 | -0.00102 | -0.00026
0.5 | -0.01431 | 0.4 | -0.00417 | -0.00016 | 0 | 0.01431 | 0
0.6 | -0.01022 | 0.42917 | 0.05 | -0.0001 | 0.00049 | 0.01022 | -0.00049
0.7 | -0.01942 | 0.45 | 0.1125 | -0.00011 | 0.00029 | 0.01942 | -0.00029
0.8 | -0.01226 | 0.48333 | 0.025 | -0.00015 | 7e-05 | 0.01226 | -7e-05
0.9 | -0.01328 | 0.42917 | 0.07083 | -0.0002 | 0.00023 | 0.01328 | -0.00023
1 | -0.01942 | 0.52083 | 0.09167 | -0.00018 | 0.00026 | 0.01942 | -0.00026
1.1 | -0.01839 | 0.39167 | 0.09167 | -0.00018 | 0.00023 | 0.01839 | -0.00023
1.2 | -0.02861 | 0.37083 | 0.10417 | -0.00016 | 0.00033 | 0.02861 | -0.00033
1.3 | -0.01533 | 0.4125 | 0.07917 | -0.00015 | -0.0001 | 0.01533 | 0.0001
1.4 | -0.01635 | 0.40417 | 0.13333 | -0.00013 | -0.00013 | 0.01635 | 0.00013
1.5 | -0.01431 | 0.45833 | 0.10417 | -0.00021 | 0.00023 | 0.01431 | -0.00023
1.6 | -0.01737 | 0.45833 | 0.04167 | -0.00024 | 0.00023 | 0.01737 | -0.00023
1.7 | -0.00715 | 0.4125 | 0.05 | -0.00026 | 0.0001 | 0.00715 | -0.0001
1.8 | -0.01328 | 0.40833 | 0.03333 | -0.00018 | 0 | 0.01328 | 0
1.9 | -0.01022 | 0.48333 | 0.05417 | -0.00021 | 0.00033 | 0.01022 | -0.00033
2 | -0.01533 | 0.4375 | 0.09167 | -0.00018 | 0.00052 | 0.01533 | -0.00052
2.1 | -0.00715 | 0.36667 | 0.09167 | -0.00028 | 0.00033 | 0.00715 | -0.00033
2.2 | -0.01124 | 0.38333 | 0.075 | -0.00026 | 0.0002 | 0.01124 | -0.0002
2.3 | -0.00817 | 0.35833 | 0.15 | -0.00026 | 0.00033 | 0.00817 | -0.00033
2.4 | -0.0092 | 0.37083 | 0.15 | -0.00023 | 0.00026 | 0.0092 | -0.00026
2.5 | -0.01328 | 0.425 | 0.11667 | -0.00024 | 0.00023 | 0.01328 | -0.00023
2.6 | -0.01533 | 0.42083 | 0.12083 | -0.0002 | 0.00016 | 0.01533 | -0.00016
2.7 | -0.01328 | 0.3375 | 0.05417 | -0.00036 | 0.00033 | 0.01328 | -0.00033
2.8 | -0.00715 | 0.44583 | 0.075 | -0.00055 | 0.00046 | 0.00715 | -0.00046
2.9 | -0.00511 | 0.50833 | 0.1125 | -0.00065 | 0.00023 | 0.00511 | -0.00023
3 | -0.03474 | 0.49167 | 0.03333 | -0.00068 | 0.00036 | 0.03474 | -0.00036
3.1 | -0.00817 | 0.5 | 0.04583 | -0.00059 | -0.00016 | 0.00817 | 0.00016
3.2 | -0.01022 | 0.42917 | 0.0875 | -0.0007 | -7e-05 | 0.01022 | 7e-05
3.3 | -0.01022 | 0.45833 | 0.00833 | -0.00059 | -0.00033 | 0.01022 | 0.00033
3.4 | -0.03066 | 0.49583 | 0.04167 | -0.0006 | -0.0001 | 0.03066 | 0.0001
3.5 | -0.01942 | 0.40833 | -0.0125 | -0.00052 | 0 | 0.01942 | 0
3.6 | -0.0235 | 0.325 | 0.00833 | -0.00063 | 3e-05 | 0.0235 | -3e-05
3.7 | -0.02146 | 0.41667 | 0.09167 | -0.00047 | 3e-05 | 0.02146 | -3e-05
3.8 | -0.01533 | 0.45 | 0.05833 | -0.00047 | -0.0002 | 0.01533 | 0.0002
3.9 | -0.01737 | 0.48333 | 0.0125 | -0.00059 | 3e-05 | 0.01737 | -3e-05
4 | -0.01635 | 0.4375 | -0.0375 | -0.00063 | 0.0002 | 0.01635 | -0.0002
4.1 | -0.00715 | 0.425 | 0.05417 | -0.00057 | 0.00013 | 0.00715 | -0.00013
4.2 | -0.00511 | 0.41667 | -0.0375 | -0.00076 | -3e-05 | 0.00511 | 3e-05
4.3 | -0.01124 | 0.44583 | -0.0125 | -0.0009 | -0.0001 | 0.01124 | 0.0001
4.4 | 0.00307 | 0.425 | -0.0125 | -0.00093 | 0.0002 | -0.00307 | -0.0002
4.5 | 0.00817 | 0.40417 | -0.01667 | -0.00086 | -0.0002 | -0.00817 | 0.0002
4.6 | 0.00204 | 0.42917 | 0.00833 | -0.00088 | 3e-05 | -0.00204 | -3e-05
4.7 | -0.00102 | 0.475 | 0.0125 | -0.0009 | -7e-05 | 0.00102 | 7e-05
4.8 | -0.00102 | 0.42083 | -0.0125 | -0.00067 | 3e-05 | 0.00102 | -3e-05
4.9 | -0.00511 | 0.4875 | 0.0375 | -0.00067 | -0.00013 | 0.00511 | 0.00013
5 | 0.00715 | 0.45417 | 0.04167 | -0.00042 | -0.0002 | -0.00715 | 0.0002
5.1 | 0 | 0.45417 | 0.10417 | -0.00013 | 0 | 0 | 0
5.2 | 0.01022 | 0.42083 | 0.15417 | 0.00018 | 0.00029 | -0.01022 | -0.00029
5.3 | 0.01022 | 0.525 | 0.17083 | 0.00146 | 0.00023 | -0.01022 | -0.00023
5.4 | 0.00817 | 0.52917 | 0.15 | 0.0027 | 0.00052 | -0.00817 | -0.00052
5.5 | 0.01124 | 0.48333 | 0.175 | 0.00317 | 0.00042 | -0.01124 | -0.00042
5.6 | 0.00409 | 0.44167 | 0.1375 | 0.00317 | -3e-05 | -0.00409 | 3e-05
5.7 | 0.00613 | 0.4375 | 0.17917 | 0.00293 | 0.0001 | -0.00613 | -0.0001
5.8 | -0.00204 | 0.39167 | 0.1875 | 0.00241 | -0.00013 | 0.00204 | 0.00013
5.9 | 0.00613 | 0.5 | 0.2375 | 0.00356 | 0.00016 | -0.00613 | -0.00016
6 | 0 | 0.49583 | 0.13333 | 0.00181 | -0.00016 | 0 | 0.00016
6.1 | -0.00307 | 0.48333 | 0.18333 | 0.00151 | -0.00023 | 0.00307 | 0.00023
6.2 | -0.00715 | 0.44167 | 0.17083 | 0.00215 | -0.0002 | 0.00715 | 0.0002
6.3 | -0.01431 | 0.44167 | 0.19167 | 0.00379 | 0 | 0.01431 | 0
6.4 | -0.02146 | 0.55417 | 0.2375 | 0.00164 | 0 | 0.02146 | 0
6.5 | -0.02044 | 0.57917 | 0.2 | 0.00062 | -3e-05 | 0.02044 | 3e-05
6.6 | -0.02555 | 0.50833 | 0.2625 | 0.00054 | 3e-05 | 0.02555 | -3e-05
6.7 | -0.01737 | 0.52083 | 0.2375 | 0.00049 | -0.00026 | 0.01737 | 0.00026
6.8 | -0.02657 | 0.5 | 0.21667 | 0.00076 | -0.00023 | 0.02657 | 0.00023
6.9 | -0.04292 | 0.53333 | 0.22083 | 0.00046 | -0.0001 | 0.04292 | 0.0001
7 | -0.03474 | 0.54167 | 0.225 | 0.00037 | 0.00023 | 0.03474 | -0.00023
7.1 | -0.03985 | 0.52083 | 0.07917 | 0.00041 | -0.00039 | 0.03985 | 0.00039
7.2 | -0.0419 | 0.49583 | 0.10833 | 0.00034 | -0.0001 | 0.0419 | 0.0001
7.3 | -0.05007 | 0.51667 | 0.14167 | 0.00112 | -0.00023 | 0.05007 | 0.00023
7.4 | -0.04803 | 0.50833 | 0.10833 | 0.00122 | -0.00026 | 0.04803 | 0.00026
7.5 | -0.04905 | 0.54583 | 0.11667 | 0.00091 | -7e-05 | 0.04905 | 7e-05
7.6 | -0.04905 | 0.5125 | 0.06667 | 0.00057 | -0.00016 | 0.04905 | 0.00016
7.7 | -0.05722 | 0.525 | 0.0875 | -0.00169 | -0.0001 | 0.05722 | 0.0001
7.8 | -0.06744 | 0.52083 | 0 | -0.00775 | -0.0002 | 0.06744 | 0.0002
7.9 | -0.07153 | 0.475 | -0.03333 | -0.00446 | -0.00013 | 0.07153 | 0.00013
8 | -0.09095 | 0.46667 | -0.00417 | -0.00771 | 0 | 0.09095 | 0
8.1 | -0.11343 | 0.425 | 0.02917 | -0.00762 | -0.00026 | 0.11343 | 0.00026
8.2 | -0.13489 | 0.3625 | 0.025 | -0.00485 | -7e-05 | 0.13489 | 7e-05
8.3 | -0.15839 | 0.37917 | -0.02917 | -0.00938 | -0.0001 | 0.15839 | 0.0001
8.4 | -0.20131 | 0.29583 | -0.10417 | -0.01024 | -0.0001 | 0.20131 | 0.0001
8.5 | -0.22583 | 0.28333 | -0.075 | -0.01252 | 3e-05 | 0.22583 | -3e-05
8.6 | -0.2616 | 0.20833 | -0.12917 | -0.0146 | -3e-05 | 0.2616 | 3e-05
8.7 | -0.29839 | 0.15 | -0.10833 | -0.01315 | -3e-05 | 0.29839 | 3e-05
8.8 | -0.32904 | 0.1375 | -0.15833 | -0.01431 | -3e-05 | 0.32904 | 3e-05
8.9 | -0.35663 | 0.1125 | -0.09167 | -0.01587 | 0.00016 | 0.35663 | -0.00016
9 | -0.38831 | 0.10833 | -0.05417 | -0.0172 | -0.00013 | 0.38831 | 0.00013
9.1 | -0.40466 | 0 | -0.2375 | -0.01875 | 3e-05 | 0.40466 | -3e-05
9.2 | -0.43021 | -0.03333 | -0.2125 | -0.02039 | -0.00016 | 0.43021 | 0.00016
9.3 | -0.49459 | -0.04583 | -0.2625 | -0.02266 | -0.0001 | 0.49459 | 0.0001
9.4 | -0.53955 | -0.15 | -0.23333 | -0.02492 | -0.00016 | 0.53955 | 0.00016
9.5 | -0.58656 | -0.17917 | -0.2875 | -0.02749 | -0.00036 | 0.58656 | 0.00036
9.6 | -0.64889 | -0.28333 | -0.4375 | -0.03052 | -0.00036 | 0.64889 | 0.00036
9.7 | -0.71736 | -0.42083 | -0.43333 | -0.03385 | -0.00013 | 0.71736 | 0.00013
9.8 | -0.79706 | -0.54583 | -0.675 | -0.03735 | -0.00023 | 0.79706 | 0.00023
9.9 | -0.89107 | -0.57083 | -0.75 | -0.04253 | -0.00026 | 0.89107 | 0.00026
10 | -0.99326 | -0.73333 | -0.8375 | -0.03745 | -0.00029 | 0.99326 | 0.00029
10.1 | -1.11282 | -0.92083 | -0.9375 | -0.05378 | -0.00036 | 1.11282 | 0.00036
10.2 | -1.22523 | -1.00833 | -1.07917 | -0.06082 | -0.00023 | 1.22523 | 0.00023
10.3 | -1.36829 | -1.17917 | -1.22083 | -0.06593 | -0.00026 | 1.36829 | 0.00026
10.4 | -1.495 | -1.38333 | -1.40833 | -0.07176 | -0.00091 | 1.495 | 0.00091
10.5 | -1.64522 | -1.61667 | -1.55833 | -0.07881 | -0.00286 | 1.64522 | 0.00286
10.6 | -1.80974 | -1.89167 | -1.74583 | -0.08621 | -0.00456 | 1.80974 | 0.00456
10.7 | -1.98142 | -2.0625 | -1.89583 | -0.09434 | -0.00641 | 1.98142 | 0.00641
10.8 | -2.15513 | -2.28333 | -2.03333 | -0.10278 | -0.00726 | 2.15513 | 0.00726
10.9 | -2.34418 | -2.47917 | -2.29583 | -0.11167 | -0.00827 | 2.34418 | 0.00827
11 | -2.54958 | -2.81667 | -2.54583 | -0.12113 | -0.0097 | 2.54958 | 0.0097
11.1 | -2.75906 | -3.1125 | -2.7625 | -0.13022 | -0.01077 | 2.75906 | 0.01077
11.2 | -2.98285 | -3.39583 | -3.0125 | -0.13592 | -0.01165 | 2.98285 | 0.01165
11.3 | -3.21993 | -3.7125 | -3.26667 | -0.1423 | -0.01286 | 3.21993 | 0.01286
11.4 | -3.4662 | -4.00417 | -3.525 | -0.14806 | -0.01449 | 3.4662 | 0.01449
11.5 | -3.71349 | -4.36667 | -3.80833 | -0.16245 | -0.01566 | 3.71349 | 0.01566
11.6 | -3.97305 | -4.7125 | -4.1375 | -0.17266 | -0.01621 | 3.97305 | 0.01621
11.7 | -4.24589 | -5.0125 | -4.40833 | -0.1876 | -0.01712 | 4.24589 | 0.01712
11.8 | -4.50749 | -5.3 | -4.65833 | -0.19421 | -0.01833 | 4.50749 | 0.01833
11.9 | -4.77624 | -5.62083 | -4.94583 | -0.20609 | -0.01956 | 4.77624 | 0.01956
12 | -5.04091 | -5.91667 | -5.175 | -0.21808 | -0.02096 | 5.04091 | 0.02096
12.1 | -5.32397 | -6.19167 | -5.4875 | -0.24248 | -0.02217 | 5.32397 | 0.02217
12.2 | -5.60294 | -6.575 | -5.7625 | -0.25755 | -0.02344 | 5.60294 | 0.02344
12.3 | -5.89315 | -6.9875 | -6.08333 | -0.27025 | -0.0249 | 5.89315 | 0.0249
12.4 | -6.17212 | -7.30833 | -6.3625 | -0.28328 | -0.02676 | 6.17212 | 0.02676
12.5 | -6.45825 | -7.60833 | -6.72083 | -0.29629 | -0.02979 | 6.45825 | 0.02979
12.6 | -6.73927 | -8.0625 | -7.06667 | -0.30964 | -0.03441 | 6.73927 | 0.03441
12.7 | -7.03867 | -8.44167 | -7.34583 | -0.32311 | -0.0361 | 7.03867 | 0.0361
12.8 | -7.31049 | -8.775 | -7.70833 | -0.33677 | -0.03874 | 7.31049 | 0.03874
12.9 | -7.59866 | -9.06667 | -8.00833 | -0.35039 | -0.04209 | 7.59866 | 0.04209
13 | -7.86231 | -9.3875 | -8.3125 | -0.36131 | -0.04564 | 7.86231 | 0.04564
13.1 | -8.12288 | -9.65 | -8.5875 | -0.36348 | -0.05072 | 8.12288 | 0.05072
13.2 | -8.38857 | -10.0125 | -8.9 | -0.37713 | -0.05573 | 8.38857 | 0.05573
13.3 | -8.64097 | -10.27917 | -9.20417 | -0.3909 | -0.0613 | 8.64097 | 0.0613
13.4 | -8.88725 | -10.54583 | -9.5 | -0.40436 | -0.06735 | 8.88725 | 0.06735
13.5 | -9.12432 | -10.83333 | -9.73333 | -0.41761 | -0.07415 | 9.12432 | 0.07415
13.6 | -9.34096 | -11.04583 | -10.12083 | -0.43066 | -0.08187 | 9.34096 | 0.08187
13.7 | -9.54942 | -11.19583 | -10.43333 | -0.44354 | -0.09023 | 9.54942 | 0.09023
13.8 | -9.74153 | -11.38333 | -10.6875 | -0.45645 | -0.10062 | 9.74153 | 0.10062
13.9 | -9.9316 | -11.5875 | -10.94583 | -0.46943 | -0.11455 | 9.9316 | 0.11455
14 | -10.10839 | -11.71667 | -11.08333 | -0.48236 | -0.12158 | 10.10839 | 0.12158
14.1 | -10.26269 | -11.82083 | -11.34167 | -0.50225 | -0.13174 | 10.26269 | 0.13174
14.2 | -10.40575 | -11.975 | -11.61667 | -0.51966 | -0.14033 | 10.40575 | 0.14033
14.3 | -10.54677 | -12.1375 | -11.82083 | -0.53094 | -0.14554 | 10.54677 | 0.14554
14.4 | -10.67757 | -12.3 | -12.00833 | -0.54064 | -0.15042 | 10.67757 | 0.15042
14.5 | -10.81961 | -12.41667 | -12.1875 | -0.54941 | -0.15706 | 10.81961 | 0.15706
14.6 | -10.96267 | -12.56667 | -12.37917 | -0.54925 | -0.16449 | 10.96267 | 0.16449
14.7 | -11.08734 | -12.75417 | -12.5625 | -0.56338 | -0.17223 | 11.08734 | 0.17223
14.8 | -11.21917 | -12.8375 | -12.62917 | -0.58065 | -0.17682 | 11.21917 | 0.17682
14.9 | -11.36427 | -12.975 | -12.88333 | -0.59329 | -0.18825 | 11.36427 | 0.18825
15 | -11.51449 | -13.15833 | -13.05417 | -0.59644 | -0.19385 | 11.51449 | 0.19385
15.1 | -11.65346 | -13.33333 | -13.3375 | -0.60539 | -0.19749 | 11.65346 | 0.19749
15.2 | -11.81083 | -13.5375 | -13.52917 | -0.60954 | -0.2015 | 11.81083 | 0.2015
15.3 | -11.959 | -13.66667 | -13.72083 | -0.61986 | -0.20684 | 11.959 | 0.20684
15.4 | -12.11842 | -13.8 | -13.97083 | -0.62969 | -0.21937 | 12.11842 | 0.21937
15.5 | -12.28907 | -13.925 | -14.12083 | -0.63844 | -0.22783 | 12.28907 | 0.22783
15.6 | -12.44337 | -14.1 | -14.38333 | -0.64925 | -0.23206 | 12.44337 | 0.23206
15.7 | -12.60278 | -14.2875 | -14.61667 | -0.66048 | -0.23776 | 12.60278 | 0.23776
15.8 | -12.78059 | -14.44167 | -14.80417 | -0.67158 | -0.24567 | 12.78059 | 0.24567
15.9 | -12.94613 | -14.5375 | -15.075 | -0.68338 | -0.25413 | 12.94613 | 0.25413
16 | -13.11679 | -14.72917 | -15.31667 | -0.69673 | -0.26012 | 13.11679 | 0.26012
16.1 | -13.29664 | -14.85 | -15.51667 | -0.70802 | -0.26462 | 13.29664 | 0.26462
16.2 | -13.49897 | -15.07917 | -15.825 | -0.72008 | -0.27074 | 13.49897 | 0.27074
16.3 | -13.72174 | -15.26667 | -16.05417 | -0.73029 | -0.27715 | 13.72174 | 0.27715
16.4 | -13.95064 | -15.5375 | -16.40833 | -0.74639 | -0.28366 | 13.95064 | 0.28366
16.5 | -14.20611 | -15.7625 | -16.72917 | -0.7653 | -0.28978 | 14.20611 | 0.28978
16.6 | -14.47077 | -16.1 | -17.02917 | -0.76945 | -0.2945 | 14.47077 | 0.2945
16.7 | -14.74463 | -16.37917 | -17.34167 | -0.78332 | -0.29753 | 14.74463 | 0.29753
16.8 | -15.03587 | -16.62917 | -17.725 | -0.79588 | -0.30036 | 15.03587 | 0.30036
16.9 | -15.31688 | -16.94583 | -18.10833 | -0.80641 | -0.30404 | 15.31688 | 0.30404
17 | -15.61731 | -17.225 | -18.4875 | -0.81779 | -0.31309 | 15.61731 | 0.31309
17.1 | -15.92592 | -17.56667 | -18.89167 | -0.82357 | -0.31956 | 15.92592 | 0.31956
17.2 | -16.24475 | -17.90833 | -19.275 | -0.82703 | -0.32591 | 16.24475 | 0.32591
17.3 | -16.55029 | -18.18333 | -19.72083 | -0.84788 | -0.33014 | 16.55029 | 0.33014
17.4 | -16.88751 | -18.5 | -20.18333 | -0.8596 | -0.33405 | 16.88751 | 0.33405
17.5 | -17.23494 | -18.83333 | -20.54583 | -0.87015 | -0.33802 | 17.23494 | 0.33802
17.6 | -17.61201 | -19.25833 | -21.0125 | -0.88158 | -0.34232 | 17.61201 | 0.34232
17.7 | -17.97069 | -19.66667 | -21.45 | -0.88527 | -0.34616 | 17.97069 | 0.34616
17.8 | -18.3539 | -20.0875 | -21.9375 | -0.88784 | -0.34941 | 18.3539 | 0.34941
17.9 | -18.7371 | -20.52083 | -22.4 | -0.89782 | -0.3526 | 18.7371 | 0.3526
18 | -19.11826 | -20.95833 | -22.9 | -0.91309 | -0.35654 | 19.11826 | 0.35654
18.1 | -19.54029 | -21.32083 | -23.45 | -0.9318 | -0.35921 | 19.54029 | 0.35921
18.2 | -19.96948 | -21.77083 | -24.025 | -0.94196 | -0.36296 | 19.96948 | 0.36296
18.3 | -20.39151 | -22.24583 | -24.50417 | -0.95243 | -0.368 | 20.39151 | 0.368
18.4 | -20.82479 | -22.7 | -24.9625 | -0.96271 | -0.37458 | 20.82479 | 0.37458
18.5 | -21.28566 | -23.225 | -25.55833 | -0.97363 | -0.38086 | 21.28566 | 0.38086
18.6 | -21.75061 | -23.67917 | -26.20833 | -0.97848 | -0.38294 | 21.75061 | 0.38294
18.7 | -22.22987 | -24.1875 | -26.74583 | -0.99186 | -0.3847 | 22.22987 | 0.3847
18.8 | -22.69993 | -24.75417 | -27.325 | -0.99909 | -0.38568 | 22.69993 | 0.38568
18.9 | -23.19247 | -25.15833 | -27.85417 | -1.01506 | -0.38639 | 23.19247 | 0.38639
19 | -23.70443 | -25.66667 | -28.49167 | -1.0252 | -0.3891 | 23.70443 | 0.3891
19.1 | -24.2215 | -26.17917 | -29.04167 | -1.03561 | -0.39196 | 24.2215 | 0.39196
19.2 | -24.75492 | -26.70417 | -29.70417 | -1.04608 | -0.39414 | 24.75492 | 0.39414
19.3 | -25.27608 | -27.3 | -30.3125 | -1.05646 | -0.39671 | 25.27608 | 0.39671
19.4 | -25.82687 | -27.89583 | -31.0125 | -1.06722 | -0.39782 | 25.82687 | 0.39782
19.5 | -26.38992 | -28.47917 | -31.65833 | -1.0778 | -0.39941 | 26.38992 | 0.39941
19.6 | -26.97341 | -29.075 | -32.3125 | -1.08849 | -0.4016 | 26.97341 | 0.4016
19.7 | -27.53646 | -29.70417 | -33.0125 | -1.09912 | -0.40296 | 27.53646 | 0.40296
19.8 | -28.11587 | -30.35833 | -33.73334 | -1.10996 | -0.40456 | 28.11587 | 0.40456
19.9 | -28.70345 | -30.88333 | -34.37917 | -1.12057 | -0.40599 | 28.70345 | 0.40599
20 | -29.29715 | -31.67917 | -35.14584 | -1.13128 | -0.40817 | 29.29715 | 0.40817
20.1 | -29.91028 | -32.22917 | -35.85 | -1.14186 | -0.41042 | 29.91028 | 0.41042
20.2 | -30.50603 | -32.91667 | -36.625 | -1.15252 | -0.41139 | 30.50603 | 0.41139
20.3 | -31.11609 | -33.49584 | -37.30417 | -1.16276 | -0.41292 | 31.11609 | 0.41292
20.4 | -31.73841 | -34.12917 | -37.9625 | -1.17342 | -0.41374 | 31.73841 | 0.41374
20.5 | -32.35052 | -34.76667 | -38.67084 | -1.18368 | -0.41423 | 32.35052 | 0.41423
20.6 | -32.97284 | -35.54167 | -39.47917 | -1.19403 | -0.41543 | 32.97284 | 0.41543
20.7 | -33.58085 | -36.19167 | -40.20834 | -1.20422 | -0.41722 | 33.58085 | 0.41722
20.8 | -34.19705 | -36.8 | -40.90417 | -1.2144 | -0.41855 | 34.19705 | 0.41855
20.9 | -34.8255 | -37.4625 | -41.6125 | -1.22441 | -0.41969 | 34.8255 | 0.41969
21 | -35.44067 | -38.15 | -42.34584 | -1.23439 | -0.42139 | 35.44067 | 0.42139
21.1 | -36.07934 | -38.77917 | -43.125 | -1.24447 | -0.42305 | 36.07934 | 0.42305
21.2 | -36.69246 | -39.47917 | -43.87084 | -1.25299 | -0.42539 | 36.69246 | 0.42539
21.3 | -37.30457 | -40.09584 | -44.57917 | -1.26385 | -0.42692 | 37.30457 | 0.42692
21.4 | -37.90952 | -40.7375 | -45.29584 | -1.27306 | -0.42852 | 37.90952 | 0.42852
21.5 | -38.49607 | -41.375 | -45.9875 | -1.28229 | -0.43011 | 38.49607 | 0.43011
21.6 | -39.10102 | -41.975 | -46.68334 | -1.2911 | -0.43148 | 39.10102 | 0.43148
21.7 | -39.67736 | -42.62084 | -47.34167 | -1.30002 | -0.43307 | 39.67736 | 0.43307
21.8 | -40.2537 | -43.27084 | -48.125 | -1.30885 | -0.43408 | 40.2537 | 0.43408
21.9 | -40.84332 | -43.83334 | -48.7125 | -1.31727 | -0.43538 | 40.84332 | 0.43538
22 | -41.45236 | -44.50417 | -49.40834 | -1.32599 | -0.43633 | 41.45236 | 0.43633
22.1 | -42.05322 | -45.16667 | -50.22917 | -1.33468 | -0.43734 | 42.05322 | 0.43734
22.2 | -42.65715 | -45.72084 | -50.86667 | -1.34334 | -0.43857 | 42.65715 | 0.43857
22.3 | -43.26414 | -46.3 | -51.53334 | -1.35223 | -0.43936 | 43.26414 | 0.43936
22.4 | -43.87216 | -47.0375 | -52.2625 | -1.36239 | -0.44108 | 43.87216 | 0.44108
22.5 | -44.5047 | -47.6875 | -52.9625 | -1.36812 | -0.44274 | 44.5047 | 0.44274
22.6 | -45.14746 | -48.35 | -53.65417 | -1.37746 | -0.44528 | 45.14746 | 0.44528
22.7 | -45.79022 | -48.95 | -54.35417 | -1.38594 | -0.44749 | 45.79022 | 0.44749
22.8 | -46.4483 | -49.60417 | -55.0875 | -1.39447 | -0.44945 | 46.4483 | 0.44945
22.9 | -47.12172 | -50.27917 | -55.92917 | -1.40306 | -0.45189 | 47.12172 | 0.45189
23 | -47.80229 | -50.99584 | -56.75 | -1.41172 | -0.4541 | 47.80229 | 0.4541
23.1 | -48.48899 | -51.64584 | -57.46667 | -1.42046 | -0.45592 | 48.48899 | 0.45592
23.2 | -49.18795 | -52.41667 | -58.39167 | -1.42941 | -0.45765 | 49.18795 | 0.45765
23.3 | -49.90939 | -53.14167 | -59.1875 | -1.43882 | -0.45986 | 49.90939 | 0.45986
23.4 | -50.63493 | -53.83334 | -60.07084 | -1.44746 | -0.46152 | 50.63493 | 0.46152
23.5 | -51.39622 | -54.60417 | -60.90417 | -1.45675 | -0.46374 | 51.39622 | 0.46374
23.6 | -52.17591 | -55.40834 | -61.87084 | -1.46634 | -0.46481 | 52.17591 | 0.46481
23.7 | -52.96276 | -56.21667 | -62.7 | -1.47594 | -0.46673 | 52.96276 | 0.46673
23.8 | -53.7588 | -56.9875 | -63.64167 | -1.48568 | -0.46888 | 53.7588 | 0.46888
23.9 | -54.56403 | -57.81667 | -64.58334 | -1.49546 | -0.47152 | 54.56403 | 0.47152
24 | -55.37643 | -58.6875 | -65.67084 | -1.50529 | -0.47415 | 55.37643 | 0.47415
24.1 | -56.20823 | -59.4875 | -66.575 | -1.51535 | -0.47601 | 56.20823 | 0.47601
24.2 | -57.04821 | -60.3125 | -67.55 | -1.52559 | -0.47796 | 57.04821 | 0.47796
24.3 | -57.89637 | -61.18334 | -68.6125 | -1.53488 | -0.48102 | 57.89637 | 0.48102
24.4 | -58.75883 | -62.09167 | -69.64584 | -1.54471 | -0.48262 | 58.75883 | 0.48262
24.5 | -59.63356 | -62.95417 | -70.65834 | -1.5548 | -0.48447 | 59.63356 | 0.48447
24.6 | -60.52872 | -63.925 | -71.72084 | -1.5648 | -0.48698 | 60.52872 | 0.48698
24.7 | -61.43308 | -64.89584 | -72.81667 | -1.57498 | -0.48887 | 61.43308 | 0.48887
24.8 | -62.34663 | -65.8 | -73.975 | -1.58514 | -0.49085 | 62.34663 | 0.49085
24.9 | -63.26939 | -66.75834 | -75.00417 | -1.59513 | -0.49346 | 63.26939 | 0.49346
25 | -64.20236 | -67.70834 | -76.10417 | -1.60513 | -0.49593 | 64.20236 | 0.49593
25.1 | -65.13431 | -68.67084 | -77.2125 | -1.61528 | -0.49889 | 65.13431 | 0.49889
25.2 | -66.07648 | -69.62917 | -78.34167 | -1.62539 | -0.50081 | 66.07648 | 0.50081
25.3 | -67.01047 | -70.59167 | -79.4125 | -1.63542 | -0.50267 | 67.01047 | 0.50267
25.4 | -67.94651 | -71.59167 | -80.54167 | -1.64521 | -0.50485 | 67.94651 | 0.50485
25.5 | -68.88663 | -72.44584 | -81.66667 | -1.65518 | -0.50732 | 68.88663 | 0.50732
25.6 | -69.81143 | -73.48334 | -82.725 | -1.66491 | -0.50983 | 69.81143 | 0.50983
25.7 | -70.74645 | -74.41667 | -83.82917 | -1.67467 | -0.51224 | 70.74645 | 0.51224
25.8 | -71.68759 | -75.39584 | -84.89167 | -1.68428 | -0.51471 | 71.68759 | 0.51471
25.9 | -72.62363 | -76.32084 | -86.02084 | -1.69391 | -0.51761 | 72.62363 | 0.51761
26 | -73.56784 | -77.25834 | -87.21667 | -1.70347 | -0.52168 | 73.56784 | 0.52168
26.1 | -74.51614 | -78.225 | -88.275 | -1.71294 | -0.52513 | 74.51614 | 0.52513
26.2 | -75.46342 | -79.24167 | -89.39167 | -1.7223 | -0.53122 | 75.46342 | 0.53122
26.3 | -76.40457 | -80.12917 | -90.425 | -1.73175 | -0.53773 | 76.40457 | 0.53773
26.4 | -77.35593 | -81.17084 | -91.60417 | -1.74118 | -0.54606 | 77.35593 | 0.54606
26.5 | -78.33898 | -82.08334 | -92.6625 | -1.75063 | -0.55482 | 78.33898 | 0.55482
26.6 | -79.28523 | -83.1125 | -93.7875 | -1.75999 | -0.56123 | 79.28523 | 0.56123
26.7 | -80.23456 | -84.10834 | -94.83334 | -1.76929 | -0.56595 | 80.23456 | 0.56595
26.8 | -81.19716 | -85.08334 | -95.96667 | -1.77834 | -0.5694 | 81.19716 | 0.5694
26.9 | -82.14342 | -86.02084 | -97.05001 | -1.7875 | -0.57178 | 82.14342 | 0.57178
27 | -83.0907 | -86.99167 | -98.22501 | -1.79673 | -0.57428 | 83.0907 | 0.57428
27.1 | -84.05943 | -87.9875 | -99.32917 | -1.80563 | -0.57764 | 84.05943 | 0.57764
27.2 | -85.01284 | -89.07084 | -100.48334 | -1.81457 | -0.58141 | 85.01284 | 0.58141
27.3 | -86.00917 | -90.02917 | -101.55834 | -1.8237 | -0.58418 | 86.00917 | 0.58418
27.4 | -86.99426 | -91.04167 | -102.76251 | -1.83309 | -0.58691 | 86.99426 | 0.58691
27.5 | -87.99059 | -92.09584 | -103.89584 | -1.8424 | -0.5901 | 87.99059 | 0.5901
27.6 | -88.98181 | -93.05834 | -105.07084 | -1.85171 | -0.59395 | 88.98181 | 0.59395
27.7 | -90.0047 | -94.14584 | -106.32917 | -1.86104 | -0.59645 | 90.0047 | 0.59645
27.8 | -91.02351 | -95.19167 | -107.50417 | -1.87039 | -0.59779 | 91.02351 | 0.59779
27.9 | -92.03721 | -96.25001 | -108.64167 | -1.87969 | -0.59984 | 92.03721 | 0.59984
28 | -93.04274 | -97.37501 | -109.81667 | -1.88879 | -0.60329 | 93.04274 | 0.60329
28.1 | -94.05133 | -98.37084 | -110.99167 | -1.89795 | -0.60833 | 94.05133 | 0.60833
28.2 | -95.07116 | -99.41251 | -112.16667 | -1.90718 | -0.6112 | 95.07116 | 0.6112
28.3 | -96.09508 | -100.51667 | -113.43334 | -1.91631 | -0.61351 | 96.09508 | 0.61351
28.4 | -97.1098 | -101.62084 | -114.69167 | -1.92554 | -0.61602 | 97.1098 | 0.61602
28.5 | -98.16437 | -102.67917 | -115.82084 | -1.93493 | -0.61859 | 98.16437 | 0.61859
28.6 | -99.19136 | -103.75417 | -117.11251 | -1.94422 | -0.62139 | 99.19136 | 0.62139
28.7 | -100.20608 | -104.73334 | -118.20417 | -1.95327 | -0.62412 | 100.20608 | 0.62412
28.8 | -101.2116 | -105.84167 | -119.36251 | -1.96214 | -0.62614 | 101.2116 | 0.62614
28.9 | -102.19771 | -106.87084 | -120.57084 | -1.97072 | -0.62907 | 102.19771 | 0.62907
29 | -103.14499 | -107.92084 | -121.70001 | -1.97931 | -0.63167 | 103.14499 | 0.63167
29.1 | -104.10045 | -108.86667 | -122.79167 | -1.98768 | -0.63542 | 104.10045 | 0.63542
29.2 | -105.03444 | -109.89584 | -123.97917 | -1.99609 | -0.6402 | 105.03444 | 0.6402
29.3 | -105.948 | -110.87084 | -124.98334 | -2.00413 | -0.64678 | 105.948 | 0.64678
29.4 | -106.79513 | -111.73751 | -125.93751 | -2.01198 | -0.65189 | 106.79513 | 0.65189
29.5 | -107.51249 | -112.54584 | -126.83751 | -2.01665 | -0.65521 | 107.51249 | 0.65521
29.6 | -108.16342 | -113.29167 | -127.63751 | -2.01104 | -0.65928 | 108.16342 | 0.65928
29.7 | -108.58034 | -113.62917 | -128.06667 | -2.01444 | -0.66149 | 108.58034 | 0.66149
29.8 | -109.02997 | -114.18334 | -128.67084 | -2.03073 | -0.66331 | 109.02997 | 0.66331
29.9 | -109.34266 | -114.44584 | -128.96667 | -2.03527 | -0.66455 | 109.34266 | 0.66455
30 | -109.85667 | -114.93751 | -129.61251 | -2.03953 | -0.66608 | 109.85667 | 0.66608
30.1 | -110.19797 | -115.28751 | -129.97501 | -2.04259 | -0.66722 | 110.19797 | 0.66722
30.2 | -110.68643 | -115.82917 | -130.61667 | -2.04676 | -0.66911 | 110.68643 | 0.66911
30.3 | -110.99197 | -116.16667 | -130.96251 | -2.04943 | -0.67012 | 110.99197 | 0.67012
30.4 | -111.40889 | -116.65417 | -131.50834 | -2.05329 | -0.67139 | 111.40889 | 0.67139
30.5 | -111.71137 | -116.96667 | -131.86251 | -2.05592 | -0.67249 | 111.71137 | 0.67249
30.6 | -112.208 | -117.49584 | -132.42501 | -2.0603 | -0.67259 | 112.208 | 0.67259
30.7 | -112.51763 | -117.79167 | -132.76667 | -2.06302 | -0.67321 | 112.51763 | 0.67321
30.8 | -113.04389 | -118.30001 | -133.39584 | -2.06751 | -0.67454 | 113.04389 | 0.67454
30.9 | -113.31571 | -118.58751 | -133.65834 | -2.07004 | -0.67529 | 113.31571 | 0.67529
31 | -113.67439 | -119.00834 | -134.15834 | -2.07314 | -0.67598 | 113.67439 | 0.67598
31.1 | -114.10767 | -119.35417 | -134.62501 | -2.0769 | -0.67699 | 114.10767 | 0.67699
31.2 | -114.49496 | -119.80834 | -135.02917 | -2.08019 | -0.6778 | 114.49496 | 0.6778
31.3 | -115.02429 | -120.30834 | -135.66251 | -2.08462 | -0.67819 | 115.02429 | 0.67819
31.4 | -115.45756 | -120.77917 | -136.24167 | -2.08841 | -0.67887 | 115.45756 | 0.67887
31.5 | -116.07989 | -121.43334 | -136.93334 | -2.09355 | -0.68014 | 116.07989 | 0.68014
31.6 | -116.56017 | -121.95417 | -137.45417 | -2.09761 | -0.68096 | 116.56017 | 0.68096
31.7 | -117.1038 | -122.60834 | -138.06251 | -2.10218 | -0.68245 | 117.1038 | 0.68245
31.8 | -117.68014 | -123.20834 | -138.82917 | -2.1069 | -0.68392 | 117.68014 | 0.68392
31.9 | -118.21152 | -123.70417 | -139.42501 | -2.11144 | -0.68542 | 118.21152 | 0.68542
32 | -118.84712 | -124.44167 | -140.10417 | -2.11672 | -0.68659 | 118.84712 | 0.68659
32.1 | -119.50112 | -125.08334 | -140.81251 | -2.12204 | -0.68796 | 119.50112 | 0.68796
32.2 | -120.08972 | -125.76251 | -141.52917 | -2.12728 | -0.68942 | 120.08972 | 0.68942
32.3 | -120.82445 | -126.54584 | -142.39584 | -2.13332 | -0.6917 | 120.82445 | 0.6917
32.4 | -121.551 | -127.28334 | -143.25001 | -2.13929 | -0.69424 | 121.551 | 0.69424
32.5 | -122.20092 | -127.95001 | -143.93334 | -2.14487 | -0.696 | 122.20092 | 0.696
32.6 | -122.91623 | -128.74584 | -144.77084 | -2.15085 | -0.69766 | 122.91623 | 0.69766
32.7 | -123.63256 | -129.50834 | -145.55417 | -2.1568 | -0.69993 | 123.63256 | 0.69993
32.8 | -124.35809 | -130.28334 | -146.44167 | -2.16294 | -0.70111 | 124.35809 | 0.70111
32.9 | -125.17764 | -131.14167 | -147.37501 | -2.16965 | -0.7028 | 125.17764 | 0.7028
33 | -126.0166 | -132.10001 | -148.38334 | -2.17663 | -0.70583 | 126.0166 | 0.70583
33.1 | -126.83103 | -132.86251 | -149.25834 | -2.18332 | -0.70742 | 126.83103 | 0.70742
33.2 | -127.65773 | -133.83334 | -150.33334 | -2.19025 | -0.70986 | 127.65773 | 0.70986
33.3 | -128.47318 | -134.68751 | -151.18334 | -2.19722 | -0.71211 | 128.47318 | 0.71211
33.4 | -129.27331 | -135.56667 | -152.19167 | -2.20378 | -0.71436 | 129.27331 | 0.71436
33.5 | -130.10308 | -136.45001 | -153.07084 | -2.21081 | -0.71709 | 130.10308 | 0.71709
33.6 | -131.0105 | -137.44584 | -154.21251 | -2.21823 | -0.72057 | 131.0105 | 0.72057
33.7 | -131.92201 | -138.33751 | -155.19167 | -2.22578 | -0.72415 | 131.92201 | 0.72415
33.8 | -132.78652 | -139.30834 | -156.16251 | -2.23291 | -0.72819 | 132.78652 | 0.72819
33.9 | -133.63365 | -140.27501 | -157.15001 | -2.24001 | -0.73311 | 133.63365 | 0.73311
34 | -134.46546 | -141.21251 | -158.25417 | -2.24697 | -0.73682 | 134.46546 | 0.73682
34.1 | -135.35449 | -142.11251 | -159.17501 | -2.25417 | -0.74072 | 135.35449 | 0.74072
34.2 | -136.20673 | -143.07917 | -160.22918 | -2.26128 | -0.74515 | 136.20673 | 0.74515
34.3 | -137.04365 | -143.97917 | -161.15834 | -2.26812 | -0.7487 | 137.04365 | 0.7487
34.4 | -137.87648 | -144.91667 | -162.19584 | -2.27511 | -0.7527 | 137.87648 | 0.7527
34.5 | -138.73996 | -145.80417 | -163.20001 | -2.28218 | -0.75384 | 138.73996 | 0.75384
34.6 | -139.55746 | -146.75834 | -164.25418 | -2.28913 | -0.75723 | 139.55746 | 0.75723
34.7 | -140.37598 | -147.66251 | -165.14584 | -2.29578 | -0.76051 | 140.37598 | 0.76051
34.8 | -141.27932 | -148.57917 | -166.16251 | -2.30303 | -0.76351 | 141.27932 | 0.76351
34.9 | -142.14894 | -149.50417 | -167.15001 | -2.31042 | -0.76702 | 142.14894 | 0.76702
35 | -143.00527 | -150.52917 | -168.18751 | -2.31745 | -0.76921 | 143.00527 | 0.76921
35.1 | -143.86364 | -151.45417 | -169.17501 | -2.32454 | -0.77204 | 143.86364 | 0.77204
35.2 | -144.74757 | -152.43751 | -170.25418 | -2.33185 | -0.77458 | 144.74757 | 0.77458
35.3 | -145.61616 | -153.35834 | -171.24168 | -2.33892 | -0.77695 | 145.61616 | 0.77695
35.4 | -146.4776 | -154.30001 | -172.26668 | -2.34598 | -0.77969 | 146.4776 | 0.77969
35.5 | -147.37276 | -155.23751 | -173.27501 | -2.35326 | -0.78187 | 147.37276 | 0.78187
35.6 | -148.28427 | -156.26251 | -174.42918 | -2.36076 | -0.78529 | 148.28427 | 0.78529
35.7 | -149.14674 | -157.18751 | -175.39584 | -2.36792 | -0.78844 | 149.14674 | 0.78844
35.8 | -149.93767 | -158.08334 | -176.39168 | -2.37441 | -0.79105 | 149.93767 | 0.79105
35.9 | -150.78174 | -158.97084 | -177.22501 | -2.38141 | -0.7943 | 150.78174 | 0.7943
36 | -151.55325 | -159.91251 | -178.17501 | -2.38771 | -0.79743 | 151.55325 | 0.79743
36.1 | -152.31761 | -160.68334 | -178.98334 | -2.39398 | -0.80013 | 152.31761 | 0.80013
36.2 | -153.09833 | -161.57501 | -179.90834 | -2.40044 | -0.80277 | 153.09833 | 0.80277
36.3 | -153.9005 | -162.51668 | -180.88751 | -2.40695 | -0.8056 | 153.9005 | 0.8056
36.4 | -154.67099 | -163.35001 | -181.83751 | -2.4134 | -0.80775 | 154.67099 | 0.80775
36.5 | -155.4374 | -164.20001 | -182.79584 | -2.41958 | -0.8096 | 155.4374 | 0.8096
36.6 | -156.24877 | -165.12918 | -183.79584 | -2.4262 | -0.81152 | 156.24877 | 0.81152
36.7 | -156.96612 | -165.83334 | -184.59584 | -2.43221 | -0.81403 | 156.96612 | 0.81403
36.8 | -157.64567 | -166.62084 | -185.37918 | -2.43786 | -0.81569 | 157.64567 | 0.81569
36.9 | -158.41719 | -167.46251 | -186.23751 | -2.44396 | -0.8168 | 158.41719 | 0.8168
37 | -159.16826 | -168.31251 | -187.13334 | -2.45016 | -0.81732 | 159.16826 | 0.81732
37.1 | -159.92854 | -169.15418 | -187.99584 | -2.45628 | -0.81842 | 159.92854 | 0.81842
37.2 | -160.70721 | -169.99584 | -188.97501 | -2.46257 | -0.81999 | 160.70721 | 0.81999
37.3 | -161.45726 | -170.75834 | -189.87501 | -2.46867 | -0.82197 | 161.45726 | 0.82197
37.4 | -162.09287 | -171.50418 | -190.65001 | -2.47401 | -0.82269 | 162.09287 | 0.82269
37.5 | -162.73461 | -172.24584 | -191.37084 | -2.47946 | -0.8237 | 162.73461 | 0.8237
37.6 | -163.37941 | -172.99168 | -192.14584 | -2.4847 | -0.82523 | 163.37941 | 0.82523
37.7 | -164.07122 | -173.67918 | -192.92918 | -2.49033 | -0.82728 | 164.07122 | 0.82728
37.8 | -164.79266 | -174.55001 | -193.80418 | -2.49622 | -0.83018 | 164.79266 | 0.83018
37.9 | -165.56418 | -175.35001 | -194.69584 | -2.50225 | -0.83242 | 165.56418 | 0.83242
38 | -166.29891 | -176.19584 | -195.58334 | -2.5082 | -0.8349 | 166.29891 | 0.8349
38.1 | -167.0275 | -176.90418 | -196.44584 | -2.51424 | -0.83792 | 167.0275 | 0.83792
38.2 | -167.71931 | -177.80834 | -197.30834 | -2.51974 | -0.8403 | 167.71931 | 0.8403
38.3 | -168.36616 | -178.47918 | -198.02501 | -2.5252 | -0.84245 | 168.36616 | 0.84245
38.4 | -169.06512 | -179.27084 | -198.90001 | -2.53094 | -0.84479 | 169.06512 | 0.84479
38.5 | -169.81825 | -180.12501 | -199.74584 | -2.53704 | -0.84688 | 169.81825 | 0.84688
38.6 | -170.60918 | -180.98334 | -200.64168 | -2.54325 | -0.84854 | 170.60918 | 0.84854
38.7 | -171.37252 | -181.83334 | -201.56668 | -2.54935 | -0.8499 | 171.37252 | 0.8499
38.8 | -172.17878 | -182.75834 | -202.53751 | -2.55576 | -0.85137 | 172.17878 | 0.85137
38.9 | -172.92679 | -183.54584 | -203.29168 | -2.56174 | -0.8526 | 172.92679 | 0.8526
39 | -173.60429 | -184.35418 | -204.23334 | -2.56742 | -0.85378 | 173.60429 | 0.85378
39.1 | -174.33493 | -185.14168 | -205.00001 | -2.57329 | -0.85488 | 174.33493 | 0.85488
39.2 | -175.10747 | -186.01251 | -205.92501 | -2.57944 | -0.85645 | 175.10747 | 0.85645
39.3 | -175.85344 | -186.83751 | -206.78751 | -2.58545 | -0.85863 | 175.85344 | 0.85863
39.4 | -176.63313 | -187.72084 | -207.77918 | -2.59188 | -0.86081 | 176.63313 | 0.86081
39.5 | -177.3934 | -188.48751 | -208.62084 | -2.59784 | -0.86243 | 177.3934 | 0.86243
39.6 | -178.14142 | -189.33334 | -209.52918 | -2.60392 | -0.86611 | 178.14142 | 0.86611
39.7 | -178.9068 | -190.17918 | -210.41668 | -2.60999 | -0.86888 | 178.9068 | 0.86888
39.8 | -179.67934 | -191.10418 | -211.40001 | -2.61639 | -0.87135 | 179.67934 | 0.87135
39.9 | -180.51421 | -191.97501 | -212.32501 | -2.62293 | -0.87311 | 180.51421 | 0.87311
40 | -181.36339 | -192.97918 | -213.43334 | -2.62975 | -0.87565 | 181.36339 | 0.87565
40.1 | -182.22687 | -193.91668 | -214.40834 | -2.63678 | -0.87842 | 182.22687 | 0.87842
40.2 | -183.09649 | -194.90001 | -215.46251 | -2.64375 | -0.88148 | 183.09649 | 0.88148
40.3 | -183.96202 | -195.80834 | -216.45001 | -2.65067 | -0.88431 | 183.96202 | 0.88431
40.4 | -184.78156 | -196.80834 | -217.52084 | -2.65745 | -0.88714 | 184.78156 | 0.88714
40.5 | -185.66855 | -197.77084 | -218.49584 | -2.66447 | -0.88975 | 185.66855 | 0.88975
40.6 | -186.56473 | -198.81251 | -219.59584 | -2.67165 | -0.89209 | 186.56473 | 0.89209
40.7 | -187.41902 | -199.71251 | -220.61251 | -2.6786 | -0.89486 | 187.41902 | 0.89486
40.8 | -188.28659 | -200.70001 | -221.71668 | -2.68553 | -0.89788 | 188.28659 | 0.89788
40.9 | -189.20526 | -201.65834 | -222.73751 | -2.69282 | -0.90075 | 189.20526 | 0.90075
41 | -190.04626 | -202.62918 | -223.77501 | -2.69966 | -0.90257 | 190.04626 | 0.90257
41.1 | -190.88011 | -203.55418 | -224.76668 | -2.70638 | -0.90514 | 190.88011 | 0.90514
41.2 | -191.78447 | -204.64168 | -225.80418 | -2.71349 | -0.90807 | 191.78447 | 0.90807
41.3 | -192.66226 | -205.51251 | -226.85001 | -2.72062 | -0.90977 | 192.66226 | 0.90977
41.4 | -193.58093 | -206.57501 | -227.95001 | -2.72777 | -0.91172 | 193.58093 | 0.91172
41.5 | -194.46996 | -207.46668 | -228.97085 | -2.73481 | -0.91423 | 194.46996 | 0.91423
41.6 | -195.36103 | -208.50001 | -230.01668 | -2.74183 | -0.91761 | 195.36103 | 0.91761
41.7 | -196.20919 | -209.41668 | -231.12918 | -2.74889 | -0.92064 | 196.20919 | 0.92064
41.8 | -197.06654 | -210.45418 | -232.11668 | -2.75563 | -0.92409 | 197.06654 | 0.92409
41.9 | -197.91981 | -211.36251 | -233.17085 | -2.76257 | -0.92832 | 197.91981 | 0.92832
42 | -198.83438 | -212.42501 | -234.25835 | -2.76982 | -0.93219 | 198.83438 | 0.93219
42.1 | -199.71728 | -213.38751 | -235.26668 | -2.77702 | -0.93558 | 199.71728 | 0.93558
42.2 | -200.56544 | -214.39168 | -236.33335 | -2.78392 | -0.93896 | 200.56544 | 0.93896
42.3 | -201.41257 | -215.33751 | -237.29168 | -2.79079 | -0.94215 | 201.41257 | 0.94215
42.4 | -202.23825 | -216.37084 | -238.30418 | -2.79784 | -0.94505 | 202.23825 | 0.94505
42.5 | -203.06903 | -217.22918 | -239.29168 | -2.8047 | -0.94805 | 203.06903 | 0.94805
42.6 | -203.93763 | -218.18751 | -240.42085 | -2.8119 | -0.95042 | 203.93763 | 0.95042
42.7 | -204.79907 | -219.18751 | -241.38751 | -2.81903 | -0.95293 | 204.79907 | 0.95293
42.8 | -205.69117 | -220.31668 | -242.57501 | -2.82617 | -0.95605 | 205.69117 | 0.95605
42.9 | -206.55772 | -221.22501 | -243.52918 | -2.8333 | -0.95684 | 206.55772 | 0.95684
43 | -207.38237 | -222.21251 | -244.57501 | -2.84006 | -0.95788 | 207.38237 | 0.95788
43.1 | -208.17023 | -223.07501 | -245.50835 | -2.84663 | -0.95964 | 208.17023 | 0.95964
43.2 | -209.0562 | -224.13335 | -246.60835 | -2.85365 | -0.96224 | 209.0562 | 0.96224
43.3 | -209.97282 | -225.10418 | -247.67085 | -2.86091 | -0.96436 | 209.97282 | 0.96436
43.4 | -210.85061 | -226.15418 | -248.77085 | -2.86807 | -0.96637 | 210.85061 | 0.96637
43.5 | -211.76008 | -227.15835 | -249.83335 | -2.87537 | -0.96807 | 211.76008 | 0.96807
43.6 | -212.61028 | -228.19168 | -250.93335 | -2.88236 | -0.97051 | 212.61028 | 0.97051
43.7 | -213.4799 | -229.17085 | -251.95001 | -2.88921 | -0.97318 | 213.4799 | 0.97318
43.8 | -214.32601 | -230.14168 | -253.01251 | -2.89603 | -0.97539 | 214.32601 | 0.97539
43.9 | -215.25285 | -231.15418 | -254.12085 | -2.9035 | -0.97744 | 215.25285 | 0.97744
44 | -216.18889 | -232.33335 | -255.27501 | -2.91087 | -0.97959 | 216.18889 | 0.97959
44.1 | -217.12186 | -233.38335 | -256.40418 | -2.91833 | -0.98193 | 217.12186 | 0.98193
44.2 | -218.07629 | -234.42918 | -257.57085 | -2.92594 | -0.9835 | 218.07629 | 0.9835
44.3 | -218.98882 | -235.49585 | -258.68335 | -2.93327 | -0.98636 | 218.98882 | 0.98636
44.4 | -219.89625 | -236.56251 | -259.80835 | -2.94053 | -0.98812 | 219.89625 | 0.98812
44.5 | -220.80674 | -237.57501 | -260.88751 | -2.94795 | -0.99036 | 220.80674 | 0.99036
44.6 | -221.73971 | -238.60835 | -261.98335 | -2.95555 | -0.99385 | 221.73971 | 0.99385
44.7 | -222.66757 | -239.63335 | -263.11668 | -2.96304 | -0.99661 | 222.66757 | 0.99661
44.8 | -223.575 | -240.69168 | -264.32085 | -2.97038 | -0.99863 | 223.575 | 0.99863
44.9 | -224.47731 | -241.67085 | -265.26668 | -2.9778 | -1.00065 | 224.47731 | 1.00065
45 | -225.32138 | -242.63751 | -266.36668 | -2.98472 | -1.00234 | 225.32138 | 1.00234
45.1 | -226.22166 | -243.62085 | -267.41668 | -2.99199 | -1.00433 | 226.22166 | 1.00433
45.2 | -227.11886 | -244.73335 | -268.60001 | -2.99922 | -1.0069 | 227.11886 | 1.0069
45.3 | -227.966 | -245.63751 | -269.60418 | -3.00607 | -1.0096 | 227.966 | 1.0096
45.4 | -228.84992 | -246.69168 | -270.72501 | -3.01343 | -1.01383 | 228.84992 | 1.01383
45.5 | -229.77267 | -247.72085 | -271.82501 | -3.02072 | -1.01732 | 229.77267 | 1.01732
45.6 | -230.629 | -248.77085 | -272.92501 | -3.02773 | -1.02119 | 230.629 | 1.02119
45.7 | -231.46285 | -249.72918 | -273.85001 | -3.03444 | -1.02357 | 231.46285 | 1.02357
45.8 | -232.37334 | -250.78335 | -275.02085 | -3.04176 | -1.02598 | 232.37334 | 1.02598
45.9 | -233.28383 | -251.81668 | -276.08751 | -3.04907 | -1.029 | 233.28383 | 1.029
46 | -234.19739 | -252.94585 | -277.27501 | -3.05623 | -1.03343 | 234.19739 | 1.03343
46.1 | -235.04248 | -253.90835 | -278.26668 | -3.0631 | -1.03926 | 235.04248 | 1.03926
46.2 | -235.92436 | -254.82918 | -279.30835 | -3.07017 | -1.04479 | 235.92436 | 1.04479
46.3 | -236.71835 | -255.72085 | -280.24585 | -3.07647 | -1.04896 | 236.71835 | 1.04896
46.4 | -237.5614 | -256.81251 | -281.30835 | -3.08314 | -1.0529 | 237.5614 | 1.0529
46.5 | -238.4443 | -257.84168 | -282.39168 | -3.08999 | -1.05684 | 238.4443 | 1.05684
46.6 | -239.36603 | -258.94168 | -283.52085 | -3.0972 | -1.0613 | 239.36603 | 1.0613
46.7 | -240.24689 | -259.90835 | -284.63335 | -3.10433 | -1.06523 | 240.24689 | 1.06523
46.8 | -241.10833 | -260.99168 | -285.67501 | -3.11118 | -1.06842 | 241.10833 | 1.06842
46.9 | -241.98203 | -261.97085 | -286.72501 | -3.11812 | -1.07214 | 241.98203 | 1.07214
47 | -242.8588 | -263.02501 | -287.85418 | -3.12518 | -1.07513 | 242.8588 | 1.07513
47.1 | -243.72842 | -263.94585 | -288.90835 | -3.13218 | -1.0776 | 243.72842 | 1.0776
47.2 | -244.68285 | -265.09585 | -290.15002 | -3.1396 | -1.08027 | 244.68285 | 1.08027
47.3 | -245.63115 | -266.21668 | -291.21668 | -3.14702 | -1.08333 | 245.63115 | 1.08333
47.4 | -246.5774 | -267.29585 | -292.39168 | -3.15462 | -1.08512 | 246.5774 | 1.08512
47.5 | -247.47972 | -268.32918 | -293.47502 | -3.1617 | -1.08802 | 247.47972 | 1.08802
47.6 | -248.37182 | -269.38751 | -294.58335 | -3.1687 | -1.09076 | 248.37182 | 1.09076
47.7 | -249.29253 | -270.43751 | -295.66252 | -3.17606 | -1.09385 | 249.29253 | 1.09385
47.8 | -250.23469 | -271.56668 | -296.93335 | -3.18359 | -1.09681 | 250.23469 | 1.09681
47.9 | -251.15643 | -272.61668 | -298.01252 | -3.19087 | -1.09993 | 251.15643 | 1.09993
48 | -252.08735 | -273.71251 | -299.21252 | -3.19821 | -1.1027 | 252.08735 | 1.1027
48.1 | -252.98354 | -274.74168 | -300.25002 | -3.20542 | -1.10508 | 252.98354 | 1.10508
48.2 | -253.84089 | -275.74585 | -301.30002 | -3.21234 | -1.10749 | 253.84089 | 1.10749
48.3 | -254.69416 | -276.68751 | -302.30418 | -3.21932 | -1.11009 | 254.69416 | 1.11009
48.4 | -255.5556 | -277.73751 | -303.50002 | -3.22616 | -1.11263 | 255.5556 | 1.11263
48.5 | -256.39149 | -278.63335 | -304.46252 | -3.23299 | -1.11569 | 256.39149 | 1.11569
48.6 | -257.23965 | -279.74585 | -305.57918 | -3.23975 | -1.11904 | 257.23965 | 1.11904
48.7 | -258.07452 | -280.64168 | -306.52502 | -3.24637 | -1.12201 | 258.07452 | 1.12201
48.8 | -258.86545 | -281.57085 | -307.60002 | -3.25267 | -1.12428 | 258.86545 | 1.12428
48.9 | -259.62675 | -282.43751 | -308.52502 | -3.2589 | -1.12607 | 259.62675 | 1.12607
49 | -260.39622 | -283.35418 | -309.45002 | -3.26499 | -1.12777 | 260.39622 | 1.12777
49.1 | -261.20963 | -284.22918 | -310.42085 | -3.2715 | -1.12982 | 261.20963 | 1.12982
49.2 | -262.05063 | -285.25835 | -311.42502 | -3.27824 | -1.1319 | 262.05063 | 1.1319
49.3 | -262.91923 | -286.27085 | -312.56668 | -3.28496 | -1.13496 | 262.91923 | 1.13496
49.4 | -263.73571 | -287.21668 | -313.66668 | -3.29139 | -1.1374 | 263.73571 | 1.1374
49.5 | -264.53073 | -288.11668 | -314.57502 | -3.29777 | -1.13955 | 264.53073 | 1.13955
49.6 | -265.28589 | -289.00418 | -315.57085 | -3.30399 | -1.14105 | 265.28589 | 1.14105
49.7 | -266.05638 | -289.85002 | -316.50835 | -3.31006 | -1.143 | 266.05638 | 1.143
49.8 | -266.82177 | -290.87502 | -317.52502 | -3.31623 | -1.14502 | 266.82177 | 1.14502
49.9 | -267.64847 | -291.83335 | -318.48335 | -3.32292 | -1.14743 | 267.64847 | 1.14743
50 | -268.51297 | -292.82918 | -319.56668 | -3.32959 | -1.14941 | 268.51297 | 1.14941
50.1 | -269.28244 | -293.79168 | -320.51668 | -3.33569 | -1.15182 | 269.28244 | 1.15182
50.2 | -270.05907 | -294.70835 | -321.58335 | -3.34202 | -1.1542 | 270.05907 | 1.1542
50.3 | -270.83058 | -295.55835 | -322.49168 | -3.34813 | -1.15566 | 270.83058 | 1.15566
50.4 | -271.66137 | -296.56668 | -323.60418 | -3.35462 | -1.15869 | 271.66137 | 1.15869
50.5 | -272.48909 | -297.45418 | -324.58752 | -3.36138 | -1.16077 | 272.48909 | 1.16077
50.6 | -273.33316 | -298.47918 | -325.62085 | -3.36799 | -1.1625 | 273.33316 | 1.1625
50.7 | -274.15985 | -299.37918 | -326.61252 | -3.37453 | -1.16494 | 274.15985 | 1.16494
50.8 | -274.98042 | -300.47502 | -327.80002 | -3.38115 | -1.16849 | 274.98042 | 1.16849
50.9 | -275.77952 | -301.33335 | -328.78752 | -3.38737 | -1.17103 | 275.77952 | 1.17103
51 | -276.56228 | -302.29168 | -329.75418 | -3.39365 | -1.17376 | 276.56228 | 1.17376
51.1 | -277.37774 | -303.25835 | -330.82502 | -3.39997 | -1.17686 | 277.37774 | 1.17686
51.2 | -278.23509 | -304.30002 | -331.89168 | -3.40675 | -1.17894 | 278.23509 | 1.17894
51.3 | -279.06587 | -305.26668 | -332.89168 | -3.41353 | -1.18145 | 279.06587 | 1.18145
51.4 | -279.88746 | -306.26668 | -333.93752 | -3.42 | -1.18359 | 279.88746 | 1.18359
51.5 | -280.6508 | -307.10835 | -334.82918 | -3.42599 | -1.18574 | 280.6508 | 1.18574
51.6 | -281.40495 | -308.08335 | -335.83752 | -3.43211 | -1.18701 | 281.40495 | 1.18701
51.7 | -282.17851 | -308.95002 | -336.70835 | -3.43835 | -1.18841 | 282.17851 | 1.18841
51.8 | -282.91936 | -309.76252 | -337.70835 | -3.44429 | -1.18994 | 282.91936 | 1.18994
51.9 | -283.69395 | -310.72918 | -338.58335 | -3.4505 | -1.19131 | 283.69395 | 1.19131
52 | -284.52677 | -311.74168 | -339.69168 | -3.45708 | -1.19365 | 284.52677 | 1.19365
52.1 | -285.33099 | -312.62085 | -340.69168 | -3.46336 | -1.1973 | 285.33099 | 1.1973
52.2 | -286.06776 | -313.50002 | -341.54585 | -3.46935 | -1.19951 | 286.06776 | 1.19951
52.3 | -286.79023 | -314.33335 | -342.54585 | -3.47529 | -1.20049 | 286.79023 | 1.20049
52.4 | -287.5362 | -315.32085 | -343.53752 | -3.48109 | -1.20146 | 287.5362 | 1.20146
52.5 | -288.3118 | -316.14585 | -344.57502 | -3.48748 | -1.20277 | 288.3118 | 1.20277
52.6 | -289.12215 | -317.06252 | -345.67918 | -3.49388 | -1.20449 | 289.12215 | 1.20449
52.7 | -289.96928 | -317.98752 | -346.58335 | -3.50047 | -1.20732 | 289.96928 | 1.20732
52.8 | -290.79598 | -319.00835 | -347.71668 | -3.50693 | -1.20986 | 290.79598 | 1.20986
52.9 | -291.58384 | -319.87918 | -348.65418 | -3.51315 | -1.21237 | 291.58384 | 1.21237
53 | -292.31653 | -320.83335 | -349.60002 | -3.51901 | -1.21445 | 292.31653 | 1.21445
53.1 | -293.06352 | -321.65835 | -350.50418 | -3.52516 | -1.21699 | 293.06352 | 1.21699
53.2 | -293.82073 | -322.53752 | -351.50002 | -3.5311 | -1.21862 | 293.82073 | 1.21862
53.3 | -294.63107 | -323.43752 | -352.53335 | -3.5375 | -1.22142 | 294.63107 | 1.22142
53.4 | -295.44449 | -324.51252 | -353.57502 | -3.54388 | -1.2249 | 295.44449 | 1.2249
53.5 | -296.22724 | -325.39168 | -354.50419 | -3.55002 | -1.22806 | 296.22724 | 1.22806
53.6 | -296.98343 | -326.33335 | -355.54169 | -3.55623 | -1.23099 | 296.98343 | 1.23099
53.7 | -297.70283 | -327.17085 | -356.46252 | -3.56195 | -1.23301 | 297.70283 | 1.23301
53.8 | -298.46004 | -328.07502 | -357.40835 | -3.56784 | -1.23483 | 298.46004 | 1.23483
53.9 | -299.21929 | -328.91668 | -358.31669 | -3.57396 | -1.23727 | 299.21929 | 1.23727
54 | -300.04497 | -329.98335 | -359.38752 | -3.58042 | -1.24001 | 300.04497 | 1.24001
54.1 | -300.88495 | -330.88335 | -360.41669 | -3.58698 | -1.24242 | 300.88495 | 1.24242
54.2 | -301.68099 | -331.85418 | -361.53752 | -3.59326 | -1.24508 | 301.68099 | 1.24508
54.3 | -302.40243 | -332.74168 | -362.40835 | -3.59909 | -1.24827 | 302.40243 | 1.24827
54.4 | -303.16373 | -333.65418 | -363.40835 | -3.60519 | -1.25029 | 303.16373 | 1.25029
54.5 | -303.95466 | -334.62085 | -364.31669 | -3.61141 | -1.25251 | 303.95466 | 1.25251
54.6 | -304.7691 | -335.60418 | -365.42085 | -3.61795 | -1.25544 | 304.7691 | 1.25544
54.7 | -305.58149 | -336.47918 | -366.46252 | -3.62414 | -1.26035 | 305.58149 | 1.26035
54.8 | -306.41636 | -337.58752 | -367.52919 | -3.63092 | -1.26354 | 306.41636 | 1.26354
54.9 | -307.21955 | -338.46668 | -368.50002 | -3.63716 | -1.26504 | 307.21955 | 1.26504
55 | -307.98902 | -339.35835 | -369.48752 | -3.64339 | -1.26634 | 307.98902 | 1.26634
55.1 | -308.75645 | -340.20418 | -370.49169 | -3.64972 | -1.2681 | 308.75645 | 1.2681
55.2 | -309.59337 | -341.22085 | -371.51252 | -3.65612 | -1.27054 | 309.59337 | 1.27054
55.3 | -310.42415 | -342.20418 | -372.57085 | -3.66291 | -1.27256 | 310.42415 | 1.27256
55.4 | -311.25391 | -343.20835 | -373.65002 | -3.66945 | -1.27493 | 311.25391 | 1.27493
55.5 | -312.10207 | -344.14168 | -374.65002 | -3.67664 | -1.2778 | 312.10207 | 1.2778
55.6 | -312.92366 | -345.19585 | -375.82502 | -3.68262 | -1.28148 | 312.92366 | 1.28148
55.7 | -313.72481 | -346.06252 | -376.80002 | -3.68903 | -1.28656 | 313.72481 | 1.28656
55.8 | -314.50961 | -347.05002 | -377.77919 | -3.69522 | -1.29173 | 314.50961 | 1.29173
55.9 | -315.34857 | -347.97502 | -378.83752 | -3.70177 | -1.29518 | 315.34857 | 1.29518
56 | -316.18344 | -348.96252 | -379.91252 | -3.70828 | -1.29785 | 316.18344 | 1.29785
56.1 | -316.99583 | -349.90835 | -380.90419 | -3.71486 | -1.30036 | 316.99583 | 1.30036
56.2 | -317.84807 | -350.92085 | -382.05002 | -3.72152 | -1.30212 | 317.84807 | 1.30212
56.3 | -318.66659 | -351.90419 | -383.00835 | -3.72793 | -1.30452 | 318.66659 | 1.30452
56.4 | -319.40337 | -352.79169 | -383.96669 | -3.73395 | -1.30602 | 319.40337 | 1.30602
56.5 | -320.10642 | -353.57919 | -384.88752 | -3.73983 | -1.30736 | 320.10642 | 1.30736
56.6 | -320.89735 | -354.61252 | -385.94169 | -3.74655 | -1.30869 | 320.89735 | 1.30869
56.7 | -321.69339 | -355.46669 | -386.90002 | -3.75295 | -1.31113 | 321.69339 | 1.31113
56.8 | -322.45264 | -356.40419 | -387.84585 | -3.75868 | -1.31344 | 322.45264 | 1.31344
56.9 | -323.27423 | -357.26669 | -388.90002 | -3.76496 | -1.31641 | 323.27423 | 1.31641
57 | -324.07538 | -358.27085 | -389.87919 | -3.7715 | -1.31976 | 324.07538 | 1.31976
57.1 | -324.86222 | -359.19585 | -390.93335 | -3.77743 | -1.32357 | 324.86222 | 1.32357
57.2 | -325.60104 | -360.14585 | -391.88752 | -3.78462 | -1.32604 | 325.60104 | 1.32604
57.3 | -326.36847 | -360.97085 | -392.81252 | -3.78927 | -1.3279 | 326.36847 | 1.3279
57.4 | -327.14203 | -361.93335 | -393.83335 | -3.79572 | -1.32992 | 327.14203 | 1.32992
57.5 | -327.92069 | -362.80002 | -394.77085 | -3.80202 | -1.33236 | 327.92069 | 1.33236
57.6 | -328.75863 | -363.82919 | -395.90419 | -3.80868 | -1.33473 | 328.75863 | 1.33473
57.7 | -329.55876 | -364.72502 | -396.84169 | -3.81455 | -1.33698 | 329.55876 | 1.33698
57.8 | -330.3221 | -365.74585 | -397.89169 | -3.82054 | -1.33952 | 330.3221 | 1.33952
57.9 | -331.09259 | -366.62502 | -398.80835 | -3.82668 | -1.34209 | 331.09259 | 1.34209
58 | -331.92031 | -367.61669 | -399.88752 | -3.83302 | -1.3446 | 331.92031 | 1.3446
58.1 | -332.74905 | -368.55002 | -400.95419 | -3.8395 | -1.34811 | 332.74905 | 1.34811
58.2 | -333.54612 | -369.53752 | -401.97919 | -3.84574 | -1.35088 | 333.54612 | 1.35088
58.3 | -334.41982 | -370.52502 | -403.00002 | -3.85256 | -1.35433 | 334.41982 | 1.35433
58.4 | -335.19133 | -371.55835 | -404.10002 | -3.85874 | -1.35752 | 335.19133 | 1.35752
58.5 | -335.92913 | -372.38752 | -405.00835 | -3.86489 | -1.35964 | 335.92913 | 1.35964
58.6 | -336.69145 | -373.36252 | -406.11252 | -3.871 | -1.36266 | 336.69145 | 1.36266
58.7 | -337.49362 | -374.23752 | -407.06669 | -3.87795 | -1.36504 | 337.49362 | 1.36504
58.8 | -338.32849 | -375.25002 | -408.20835 | -3.88377 | -1.36732 | 338.32849 | 1.36732
58.9 | -339.19095 | -376.27919 | -409.26252 | -3.89066 | -1.36999 | 339.19095 | 1.36999
59 | -340.00845 | -377.30835 | -410.41669 | -3.89699 | -1.37344 | 340.00845 | 1.37344
59.1 | -340.80858 | -378.22919 | -411.35419 | -3.90329 | -1.37637 | 340.80858 | 1.37637
59.2 | -341.5801 | -379.16669 | -412.35002 | -3.9097 | -1.37878 | 341.5801 | 1.37878
59.3 | -342.36285 | -380.07085 | -413.32085 | -3.91572 | -1.38171 | 342.36285 | 1.38171
59.4 | -343.20181 | -381.07919 | -414.40002 | -3.92259 | -1.38473 | 343.20181 | 1.38473
59.5 | -344.05712 | -382.02502 | -415.44169 | -3.92912 | -1.38805 | 344.05712 | 1.38805
59.6 | -344.87258 | -382.98752 | -416.54169 | -3.93569 | -1.39102 | 344.87258 | 1.39102
59.7 | -345.73606 | -383.98752 | -417.66252 | -3.94202 | -1.39434 | 345.73606 | 1.39434
59.8 | -346.55765 | -385.07919 | -418.74586 | -3.94888 | -1.39717 | 346.55765 | 1.39717
59.9 | -347.34756 | -385.93335 | -419.78336 | -3.95488 | -1.40033 | 347.34756 | 1.40033
60 | -348.10783 | -386.86669 | -420.79586 | -3.96123 | -1.40505 | 348.10783 | 1.40505
60.1 | -348.91409 | -387.78335 | -421.92086 | -3.96753 | -1.40902 | 348.91409 | 1.40902
60.2 | -349.73466 | -388.83335 | -422.95836 | -3.97227 | -1.41296 | 349.73466 | 1.41296
60.3 | -350.56136 | -389.79585 | -424.05419 | -3.97734 | -1.41722 | 350.56136 | 1.41722
60.4 | -351.42382 | -390.83335 | -425.07919 | -3.98757 | -1.42129 | 351.42382 | 1.42129
60.5 | -352.27913 | -391.80419 | -426.19586 | -3.99422 | -1.42542 | 352.27913 | 1.42542
60.6 | -353.07108 | -392.78752 | -427.29169 | -4.00055 | -1.42842 | 353.07108 | 1.42842
60.7 | -353.84668 | -393.64169 | -428.29169 | -4.00659 | -1.43151 | 353.84668 | 1.43151
60.8 | -354.64375 | -394.62919 | -429.35002 | -4.01299 | -1.43441 | 354.64375 | 1.43441
60.9 | -355.49599 | -395.60835 | -430.39586 | -4.01994 | -1.43831 | 355.49599 | 1.43831
61 | -356.34721 | -396.63335 | -431.50002 | -4.02692 | -1.44271 | 356.34721 | 1.44271
61.1 | -357.15245 | -397.60002 | -432.49586 | -4.03298 | -1.44727 | 357.15245 | 1.44727
61.2 | -357.92907 | -398.50419 | -433.55836 | -4.03934 | -1.45101 | 357.92907 | 1.45101
61.3 | -358.61884 | -399.22502 | -434.45002 | -4.04593 | -1.45303 | 358.61884 | 1.45303
61.4 | -359.26875 | -400.19169 | -435.38752 | -4.05101 | -1.45579 | 359.26875 | 1.45579
61.5 | -359.99837 | -401.00419 | -436.24586 | -4.05731 | -1.4582 | 359.99837 | 1.4582
61.6 | -360.75149 | -401.95002 | -437.26252 | -4.0625 | -1.45996 | 360.75149 | 1.45996
61.7 | -361.50461 | -402.81252 | -438.16669 | -4.06885 | -1.46247 | 361.50461 | 1.46247
61.8 | -362.2281 | -403.70419 | -439.12919 | -4.07384 | -1.46553 | 362.2281 | 1.46553
61.9 | -362.92604 | -404.53335 | -440.04169 | -4.08018 | -1.46794 | 362.92604 | 1.46794
62 | -363.52895 | -405.32919 | -440.83336 | -4.08423 | -1.47048 | 363.52895 | 1.47048
62.1 | -364.1104 | -405.91669 | -441.61669 | -4.08914 | -1.47217 | 364.1104 | 1.47217
62.2 | -364.80731 | -406.82919 | -442.52502 | -4.09476 | -1.47412 | 364.80731 | 1.47412
62.3 | -365.53387 | -407.59169 | -443.40002 | -4.09979 | -1.47673 | 365.53387 | 1.47673
62.4 | -366.20217 | -408.42085 | -444.34586 | -4.10537 | -1.47936 | 366.20217 | 1.47936
62.5 | -366.895 | -409.30002 | -445.20002 | -4.11147 | -1.48187 | 366.895 | 1.48187
62.6 | -367.52857 | -410.02502 | -446.06669 | -4.1158 | -1.48366 | 367.52857 | 1.48366
62.7 | -368.14885 | -410.81669 | -446.91669 | -4.12054 | -1.48506 | 368.14885 | 1.48506
62.8 | -368.74153 | -411.52502 | -447.70836 | -4.12533 | -1.48678 | 368.74153 | 1.48678
62.9 | -369.38736 | -412.21669 | -448.51669 | -4.13044 | -1.48896 | 369.38736 | 1.48896
63 | -370.10778 | -413.17502 | -449.49169 | -4.1367 | -1.49202 | 370.10778 | 1.49202
63.1 | -370.81185 | -413.95002 | -450.35836 | -4.14217 | -1.49486 | 370.81185 | 1.49486
63.2 | -371.47607 | -414.73752 | -451.25836 | -4.14758 | -1.49603 | 371.47607 | 1.49603
63.3 | -372.11985 | -415.50836 | -452.09586 | -4.15285 | -1.4974 | 372.11985 | 1.4974
63.4 | -372.73298 | -416.31252 | -452.87086 | -4.15754 | -1.49948 | 372.73298 | 1.49948
63.5 | -373.28581 | -416.90836 | -453.60836 | -4.16193 | -1.50111 | 373.28581 | 1.50111
63.6 | -373.97047 | -417.77086 | -454.62919 | -4.16758 | -1.50404 | 373.97047 | 1.50404
63.7 | -374.70826 | -418.58752 | -455.52919 | -4.17282 | -1.50592 | 374.70826 | 1.50592
63.8 | -375.43277 | -419.55002 | -456.50419 | -4.17865 | -1.50811 | 375.43277 | 1.50811
63.9 | -376.12867 | -420.31669 | -457.33752 | -4.18389 | -1.51051 | 376.12867 | 1.51051
64 | -376.85931 | -421.23336 | -458.24169 | -4.18953 | -1.51263 | 376.85931 | 1.51263
64.1 | -377.53374 | -422.05002 | -459.17919 | -4.19416 | -1.51481 | 377.53374 | 1.51481
64.2 | -378.20409 | -422.91252 | -460.19169 | -4.19974 | -1.51615 | 378.20409 | 1.51615
64.3 | -378.89079 | -423.65002 | -460.98336 | -4.20479 | -1.51777 | 378.89079 | 1.51777
64.4 | -379.62654 | -424.50419 | -461.95002 | -4.21035 | -1.51973 | 379.62654 | 1.51973
64.5 | -380.41645 | -425.42919 | -462.96669 | -4.21717 | -1.5222 | 380.41645 | 1.5222
64.6 | -381.23395 | -426.45419 | -464.10419 | -4.22394 | -1.52497 | 381.23395 | 1.52497
64.7 | -382.04941 | -427.32086 | -465.11252 | -4.22933 | -1.52712 | 382.04941 | 1.52712
64.8 | -382.71772 | -428.10002 | -466.05419 | -4.23431 | -1.53014 | 382.71772 | 1.53014
64.9 | -383.44223 | -428.97502 | -466.95836 | -4.24032 | -1.53262 | 383.44223 | 1.53262
65 | -384.10031 | -429.79169 | -467.82919 | -4.24609 | -1.53542 | 384.10031 | 1.53542
65.1 | -384.7676 | -430.52919 | -468.70836 | -4.25024 | -1.53893 | 384.7676 | 1.53893
65.2 | -385.53503 | -431.49586 | -469.65002 | -4.25614 | -1.54427 | 385.53503 | 1.54427
65.3 | -386.27793 | -432.33336 | -470.63752 | -4.26244 | -1.5486 | 386.27793 | 1.5486
65.4 | -386.97893 | -433.25419 | -471.63752 | -4.26717 | -1.55192 | 386.97893 | 1.55192
65.5 | -387.76067 | -434.11669 | -472.55836 | -4.27391 | -1.55485 | 387.76067 | 1.55485
65.6 | -388.44226 | -434.93336 | -473.48752 | -4.27894 | -1.55693 | 388.44226 | 1.55693
65.7 | -389.10341 | -435.61252 | -474.33336 | -4.28467 | -1.55957 | 389.10341 | 1.55957
65.8 | -389.85143 | -436.52086 | -475.36669 | -4.28976 | -1.56204 | 389.85143 | 1.56204
65.9 | -390.65564 | -437.46252 | -476.32502 | -4.29637 | -1.56429 | 390.65564 | 1.56429
66 | -391.45066 | -438.47919 | -477.41669 | -4.30267 | -1.5666 | 391.45066 | 1.5666
66.1 | -392.23955 | -439.39586 | -478.37919 | -4.3085 | -1.56895 | 392.23955 | 1.56895
66.2 | -393.02026 | -440.34586 | -479.37919 | -4.31507 | -1.57109 | 393.02026 | 1.57109
66.3 | -393.7744 | -441.27086 | -480.35836 | -4.32069 | -1.57357 | 393.7744 | 1.57357
66.4 | -394.49993 | -442.18336 | -481.38753 | -4.32598 | -1.57679 | 394.49993 | 1.57679
66.5 | -395.25714 | -443.00002 | -482.35003 | -4.33187 | -1.58154 | 395.25714 | 1.58154
66.6 | -395.99698 | -443.87086 | -483.34169 | -4.33809 | -1.58457 | 395.99698 | 1.58457
66.7 | -396.78996 | -444.73336 | -484.38753 | -4.34391 | -1.58669 | 396.78996 | 1.58669
66.8 | -397.5768 | -445.76669 | -485.43753 | -4.34948 | -1.5887 | 397.5768 | 1.5887
66.9 | -398.34627 | -446.62502 | -486.48753 | -4.3556 | -1.59066 | 398.34627 | 1.59066
67 | -399.05034 | -447.50836 | -487.40419 | -4.36152 | -1.59297 | 399.05034 | 1.59297
67.1 | -399.71354 | -448.25419 | -488.26669 | -4.36654 | -1.5957 | 399.71354 | 1.5957
67.2 | -400.47075 | -449.22502 | -489.29169 | -4.37173 | -1.59775 | 400.47075 | 1.59775
67.3 | -401.23511 | -450.16252 | -490.28753 | -4.37778 | -1.59935 | 401.23511 | 1.59935
67.4 | -401.91875 | -450.95836 | -491.22919 | -4.3835 | -1.60088 | 401.91875 | 1.60088
67.5 | -402.67187 | -451.74586 | -492.16253 | -4.38905 | -1.60192 | 402.67187 | 1.60192
67.6 | -403.37083 | -452.60419 | -493.10419 | -4.39434 | -1.60306 | 403.37083 | 1.60306
67.7 | -404.03505 | -453.33336 | -493.93336 | -4.39948 | -1.60397 | 404.03505 | 1.60397
67.8 | -404.67066 | -454.16669 | -494.91253 | -4.4042 | -1.60479 | 404.67066 | 1.60479
67.9 | -405.34407 | -454.91669 | -495.76253 | -4.4096 | -1.60579 | 405.34407 | 1.60579
68 | -406.07573 | -455.80836 | -496.80003 | -4.41501 | -1.60723 | 406.07573 | 1.60723
68.1 | -406.742 | -456.52502 | -497.72086 | -4.42023 | -1.60967 | 406.742 | 1.60967
68.2 | -407.44402 | -457.45836 | -498.71669 | -4.42555 | -1.61279 | 407.44402 | 1.61279
68.3 | -408.12562 | -458.30002 | -499.54586 | -4.43079 | -1.6152 | 408.12562 | 1.6152
68.4 | -408.91348 | -459.29169 | -500.54586 | -4.43659 | -1.61829 | 408.91348 | 1.61829
68.5 | -409.57157 | -459.99169 | -501.37919 | -4.44168 | -1.62135 | 409.57157 | 1.62135
68.6 | -410.24396 | -460.81252 | -502.35003 | -4.44679 | -1.62412 | 410.24396 | 1.62412
68.7 | -411.03592 | -461.68336 | -503.33336 | -4.45282 | -1.62633 | 411.03592 | 1.62633
68.8 | -411.80641 | -462.68336 | -504.38753 | -4.4585 | -1.62936 | 411.80641 | 1.62936
68.9 | -412.54114 | -463.52086 | -505.41669 | -4.46447 | -1.6333 | 412.54114 | 1.6333
69 | -413.25134 | -464.37086 | -506.40003 | -4.46982 | -1.63828 | 413.25134 | 1.63828
69.1 | -414.03921 | -465.24586 | -507.35836 | -4.47567 | -1.64372 | 414.03921 | 1.64372
69.2 | -414.71773 | -466.07086 | -508.36669 | -4.48119 | -1.64834 | 414.71773 | 1.64834
69.3 | -415.41056 | -466.88336 | -509.18336 | -4.48615 | -1.65205 | 415.41056 | 1.65205
69.4 | -416.18616 | -467.87502 | -510.29169 | -4.49198 | -1.65648 | 416.18616 | 1.65648
69.5 | -416.86673 | -468.58752 | -511.22919 | -4.49756 | -1.6599 | 416.86673 | 1.6599
69.6 | -417.60964 | -469.52086 | -512.16253 | -4.50322 | -1.6624 | 417.60964 | 1.6624
69.7 | -418.44349 | -470.40419 | -513.21253 | -4.50907 | -1.66491 | 418.44349 | 1.66491
69.8 | -419.23953 | -471.37919 | -514.35419 | -4.51519 | -1.66742 | 419.23953 | 1.66742
69.9 | -419.98243 | -472.32502 | -515.27086 | -4.52062 | -1.6693 | 419.98243 | 1.6693
70 | -420.69979 | -473.15419 | -516.17503 | -4.52616 | -1.67142 | 420.69979 | 1.67142
70.1 | -421.49378 | -474.02919 | -517.21669 | -4.52946 | -1.67422 | 421.49378 | 1.67422
70.2 | -422.26121 | -474.96669 | -518.32086 | -4.53483 | -1.67643 | 422.26121 | 1.67643
70.3 | -423.0409 | -475.80419 | -519.37919 | -4.5346 | -1.67809 | 423.0409 | 1.67809
70.4 | -423.83899 | -476.79586 | -520.49586 | -4.54225 | -1.68027 | 423.83899 | 1.68027
70.5 | -424.56452 | -477.58336 | -521.40419 | -4.55003 | -1.68265 | 424.56452 | 1.68265
70.6 | -425.27983 | -478.51252 | -522.45836 | -4.55176 | -1.68604 | 425.27983 | 1.68604
70.7 | -426.04317 | -479.30002 | -523.40836 | -4.56287 | -1.68936 | 426.04317 | 1.68936
70.8 | -426.82899 | -480.30003 | -524.44586 | -4.56898 | -1.6915 | 426.82899 | 1.6915
70.9 | -427.58314 | -481.05003 | -525.42503 | -4.57591 | -1.69408 | 427.58314 | 1.69408
71 | -428.35976 | -482.07919 | -526.43336 | -4.57201 | -1.69652 | 428.35976 | 1.69652
71.1 | -429.12515 | -483.02086 | -527.40836 | -4.58057 | -1.69899 | 429.12515 | 1.69899
71.2 | -429.83739 | -483.86669 | -528.43753 | -4.59089 | -1.70065 | 429.83739 | 1.70065
71.3 | -430.50774 | -484.65419 | -529.34586 | -4.59666 | -1.70202 | 430.50774 | 1.70202
71.4 | -431.24349 | -485.52503 | -530.36669 | -4.6035 | -1.70433 | 431.24349 | 1.70433
71.5 | -431.98742 | -486.32086 | -531.32086 | -4.6043 | -1.70661 | 431.98742 | 1.70661
71.6 | -432.73952 | -487.29169 | -532.35003 | -4.61356 | -1.7082 | 432.73952 | 1.7082
71.7 | -433.5284 | -488.10419 | -533.49169 | -4.62365 | -1.70957 | 433.5284 | 1.70957
71.8 | -434.2754 | -489.03336 | -534.47919 | -4.6293 | -1.71178 | 434.2754 | 1.71178
71.9 | -435.0183 | -489.90836 | -535.41253 | -4.63462 | -1.71315 | 435.0183 | 1.71315
72 | -435.72544 | -490.79586 | -536.39169 | -4.6401 | -1.71566 | 435.72544 | 1.71566
72.1 | -436.47958 | -491.65419 | -537.29169 | -4.64552 | -1.71953 | 436.47958 | 1.71953
72.2 | -437.23679 | -492.60419 | -538.33753 | -4.6513 | -1.72467 | 437.23679 | 1.72467
72.3 | -437.99809 | -493.47503 | -539.30836 | -4.65723 | -1.73083 | 437.99809 | 1.73083
72.4 | -438.77165 | -494.42503 | -540.44169 | -4.66284 | -1.73743 | 438.77165 | 1.73743
72.5 | -439.51046 | -495.20836 | -541.40836 | -4.66849 | -1.74326 | 439.51046 | 1.74326
72.6 | -440.21249 | -496.10419 | -542.44169 | -4.67368 | -1.74788 | 440.21249 | 1.74788
72.7 | -440.94313 | -496.90003 | -543.36253 | -4.67913 | -1.75218 | 440.94313 | 1.75218
72.8 | -441.65742 | -497.82503 | -544.37086 | -4.68468 | -1.75693 | 441.65742 | 1.75693
72.9 | -442.43813 | -498.68336 | -545.37503 | -4.69176 | -1.76064 | 442.43813 | 1.76064
73 | -443.25665 | -499.67503 | -546.53753 | -4.69774 | -1.76374 | 443.25665 | 1.76374
73.1 | -444.0905 | -500.58336 | -547.66253 | -4.70335 | -1.76755 | 444.0905 | 1.76755
73.2 | -444.87837 | -501.52503 | -548.75003 | -4.70537 | -1.77227 | 444.87837 | 1.77227
73.3 | -445.65908 | -502.42919 | -549.7792 | -4.71252 | -1.77627 | 445.65908 | 1.77627
73.4 | -446.42549 | -503.40003 | -550.7667 | -4.71961 | -1.77969 | 446.42549 | 1.77969
73.5 | -447.16124 | -504.20419 | -551.7917 | -4.72689 | -1.78415 | 447.16124 | 1.78415
73.6 | -447.90721 | -505.09586 | -552.79586 | -4.7286 | -1.78994 | 447.90721 | 1.78994
73.7 | -448.68485 | -505.94169 | -553.7667 | -4.73791 | -1.79535 | 448.68485 | 1.79535
73.8 | -449.38279 | -506.89586 | -554.83753 | -4.74406 | -1.79798 | 449.38279 | 1.79798
73.9 | -450.10628 | -507.66669 | -555.75003 | -4.74897 | -1.80003 | 450.10628 | 1.80003
74 | -450.92583 | -508.72503 | -556.9167 | -4.75462 | -1.80251 | 450.92583 | 1.80251
74.1 | -451.6953 | -509.55003 | -557.97086 | -4.76047 | -1.80739 | 451.6953 | 1.80739
74.2 | -452.41368 | -510.45003 | -558.92503 | -4.76593 | -1.81123 | 452.41368 | 1.81123
74.3 | -453.16782 | -511.27503 | -559.94586 | -4.77165 | -1.81432 | 453.16782 | 1.81432
74.4 | -453.94444 | -512.27086 | -561.05003 | -4.778 | -1.81667 | 453.94444 | 1.81667
74.5 | -454.76603 | -513.18336 | -562.12086 | -4.78442 | -1.81875 | 454.76603 | 1.81875
74.6 | -455.54061 | -514.09169 | -563.12503 | -4.79006 | -1.82093 | 455.54061 | 1.82093
74.7 | -456.33154 | -515.03753 | -564.2417 | -4.78602 | -1.82262 | 456.33154 | 1.82262
74.8 | -457.05094 | -515.84169 | -565.25836 | -4.78844 | -1.82562 | 457.05094 | 1.82562
74.9 | -457.77545 | -516.62503 | -566.2042 | -4.79907 | -1.82868 | 457.77545 | 1.82868
75 | -458.57149 | -517.63336 | -567.2417 | -4.80116 | -1.83239 | 458.57149 | 1.83239
75.1 | -459.39819 | -518.51253 | -568.25836 | -4.81214 | -1.83584 | 459.39819 | 1.83584
75.2 | -460.1973 | -519.55419 | -569.35836 | -4.81182 | -1.84167 | 460.1973 | 1.84167
75.3 | -460.9637 | -520.35003 | -570.40836 | -4.81751 | -1.84749 | 460.9637 | 1.84749
75.4 | -461.77405 | -521.32503 | -571.5542 | -4.82334 | -1.85202 | 461.77405 | 1.85202
75.5 | -462.50673 | -522.09586 | -572.44586 | -4.82886 | -1.8555 | 462.50673 | 1.8555
75.6 | -463.21796 | -523.10003 | -573.5667 | -4.83441 | -1.85804 | 463.21796 | 1.85804
75.7 | -464.04568 | -524.01669 | -574.7042 | -4.8408 | -1.86113 | 464.04568 | 1.86113
75.8 | -464.87646 | -525.04169 | -575.83336 | -4.84922 | -1.86374 | 464.87646 | 1.86374
75.9 | -465.68579 | -525.91253 | -576.8792 | -4.86576 | -1.86693 | 465.68579 | 1.86693
76 | -466.47059 | -526.89586 | -578.04586 | -4.86976 | -1.86914 | 466.47059 | 1.86914
76.1 | -467.2513 | -527.82086 | -579.03336 | -4.87378 | -1.87184 | 467.2513 | 1.87184
76.2 | -467.98501 | -528.77503 | -580.1667 | -4.87513 | -1.87441 | 467.98501 | 1.87441
76.3 | -468.74017 | -529.53336 | -581.06253 | -4.88193 | -1.87682 | 468.74017 | 1.87682
76.4 | -469.58526 | -530.60419 | -582.21253 | -4.88838 | -1.8778 | 469.58526 | 1.8778
76.5 | -470.40276 | -531.40419 | -583.3167 | -4.89743 | -1.88024 | 470.40276 | 1.88024
76.6 | -471.18858 | -532.44586 | -584.46253 | -4.90552 | -1.88226 | 471.18858 | 1.88226
76.7 | -472.00915 | -533.35003 | -585.47086 | -4.9049 | -1.88379 | 472.00915 | 1.88379
76.8 | -472.7541 | -534.31669 | -586.60003 | -4.90991 | -1.88542 | 472.7541 | 1.88542
76.9 | -473.4878 | -535.06253 | -587.56253 | -4.92113 | -1.88724 | 473.4878 | 1.88724
77 | -474.26954 | -536.08336 | -588.68753 | -4.92821 | -1.89049 | 474.26954 | 1.89049
77.1 | -475.06047 | -536.86253 | -589.72086 | -4.92458 | -1.89401 | 475.06047 | 1.89401
77.2 | -475.81257 | -537.86253 | -590.80003 | -4.93022 | -1.89587 | 475.81257 | 1.89587
77.3 | -476.58613 | -538.65419 | -591.8167 | -4.93597 | -1.89792 | 476.58613 | 1.89792
77.4 | -477.35867 | -539.59586 | -592.97086 | -4.94194 | -1.90013 | 477.35867 | 1.90013
77.5 | -478.07807 | -540.36253 | -593.9417 | -4.94756 | -1.90264 | 478.07807 | 1.90264
77.6 | -478.78725 | -541.23336 | -594.92086 | -4.95352 | -1.90417 | 478.78725 | 1.90417
77.7 | -479.58431 | -542.09586 | -595.9417 | -4.96069 | -1.90622 | 479.58431 | 1.90622
77.8 | -480.35174 | -543.05836 | -597.07086 | -4.96786 | -1.90788 | 480.35174 | 1.90788
77.9 | -481.13551 | -543.9792 | -598.0917 | -4.97842 | -1.90915 | 481.13551 | 1.90915
78 | -481.90499 | -544.9292 | -599.20003 | -4.97904 | -1.91104 | 481.90499 | 1.91104
78.1 | -482.65402 | -545.80003 | -600.2292 | -4.99349 | -1.91507 | 482.65402 | 1.91507
78.2 | -483.35401 | -546.66253 | -601.23753 | -5.00171 | -1.91826 | 483.35401 | 1.91826
78.3 | -484.04581 | -547.4917 | -602.15003 | -5.0069 | -1.92132 | 484.04581 | 1.92132
78.4 | -484.8531 | -548.4792 | -603.29586 | -5.01242 | -1.92507 | 484.8531 | 1.92507
78.5 | -485.65322 | -549.32086 | -604.38753 | -5.01348 | -1.93001 | 485.65322 | 1.93001
78.6 | -486.40737 | -550.26253 | -605.45003 | -5.01183 | -1.93376 | 486.40737 | 1.93376
78.7 | -487.22589 | -551.23753 | -606.55836 | -5.01743 | -1.93883 | 487.22589 | 1.93883
78.8 | -488.00251 | -552.20836 | -607.66253 | -5.02386 | -1.94359 | 488.00251 | 1.94359
78.9 | -488.69432 | -552.93753 | -608.5042 | -5.03431 | -1.94827 | 488.69432 | 1.94827
79 | -489.38409 | -553.82086 | -609.55837 | -5.04829 | -1.95433 | 489.38409 | 1.95433
79.1 | -490.174 | -554.7042 | -610.60837 | -5.05347 | -1.95902 | 490.174 | 1.95902
79.2 | -490.94347 | -555.60003 | -611.69587 | -5.05907 | -1.96257 | 490.94347 | 1.96257
79.3 | -491.70681 | -556.4417 | -612.7417 | -5.06499 | -1.96644 | 491.70681 | 1.96644
79.4 | -492.50694 | -557.4417 | -613.88337 | -5.07135 | -1.96982 | 492.50694 | 1.96982
79.5 | -493.23145 | -558.23336 | -614.79587 | -5.07801 | -1.97282 | 493.23145 | 1.97282
79.6 | -493.94574 | -559.02503 | -615.81253 | -5.08252 | -1.97565 | 493.94574 | 1.97565
79.7 | -494.66718 | -559.78336 | -616.69587 | -5.08815 | -1.97939 | 494.66718 | 1.97939
79.8 | -495.42644 | -560.7292 | -617.82503 | -5.09458 | -1.98395 | 495.42644 | 1.98395
79.9 | -496.21839 | -561.62086 | -618.87503 | -5.10046 | -1.98665 | 496.21839 | 1.98665
80 | -497.0318 | -562.60003 | -620.0917 | -5.10441 | -1.98929 | 497.0318 | 1.98929
80.1 | -497.83193 | -563.45003 | -621.13337 | -5.11188 | -1.99232 | 497.83193 | 1.99232
80.2 | -498.56564 | -564.39586 | -622.13337 | -5.11833 | -1.99606 | 498.56564 | 1.99606
80.3 | -499.27175 | -565.20003 | -623.0667 | -5.12448 | -2.00062 | 499.27175 | 2.00062
80.4 | -500.0075 | -566.10003 | -624.15837 | -5.12907 | -2.00469 | 500.0075 | 2.00469
80.5 | -500.73303 | -566.8917 | -625.1167 | -5.13452 | -2.00801 | 500.73303 | 2.00801
80.6 | -501.47083 | -567.75836 | -626.13753 | -5.14033 | -2.01162 | 501.47083 | 2.01162
80.7 | -502.26993 | -568.59586 | -627.26253 | -5.14642 | -2.01484 | 502.26993 | 2.01484
80.8 | -502.99138 | -569.5292 | -628.32503 | -5.15212 | -2.02018 | 502.99138 | 2.02018
80.9 | -503.7261 | -570.3042 | -629.2917 | -5.15793 | -2.02793 | 503.7261 | 2.02793
81 | -504.4404 | -571.22086 | -630.3542 | -5.16379 | -2.03734 | 504.4404 | 2.03734
81.1 | -505.16388 | -572.0167 | -631.2542 | -5.1696 | -2.04613 | 505.16388 | 2.04613
81.2 | -505.91598 | -572.95836 | -632.36253 | -5.17479 | -2.05273 | 505.91598 | 2.05273
81.3 | -506.72224 | -573.85836 | -633.45837 | -5.18091 | -2.05941 | 506.72224 | 2.05941
81.4 | -507.53463 | -574.8667 | -634.61253 | -5.1875 | -2.06432 | 507.53463 | 2.06432
81.5 | -508.27651 | -575.68336 | -635.60003 | -5.19315 | -2.06927 | 508.27651 | 2.06927
81.6 | -508.99489 | -576.55003 | -636.65003 | -5.19863 | -2.07503 | 508.99489 | 2.07503
81.7 | -509.7194 | -577.30003 | -637.64587 | -5.20415 | -2.07936 | 509.7194 | 2.07936
81.8 | -510.4061 | -578.1792 | -638.7292 | -5.20954 | -2.08441 | 510.4061 | 2.08441
81.9 | -511.13368 | -578.99586 | -639.62087 | -5.21509 | -2.09069 | 511.13368 | 2.09069
82 | -511.86023 | -579.90836 | -640.7167 | -5.22077 | -2.09844 | 511.86023 | 2.09844
82.1 | -512.50708 | -580.64586 | -641.6417 | -5.22599 | -2.10466 | 512.50708 | 2.10466
82.2 | -513.16823 | -581.5042 | -642.60837 | -5.23105 | -2.10856 | 513.16823 | 2.10856
82.3 | -513.86924 | -582.2292 | -643.55837 | -5.23652 | -2.11322 | 513.86924 | 2.11322
82.4 | -514.47521 | -582.98753 | -644.46253 | -5.23986 | -2.11823 | 514.47521 | 2.11823
82.5 | -515.05359 | -583.65836 | -645.30837 | -5.236 | -2.12178 | 515.05359 | 2.12178
82.6 | -515.70248 | -584.4417 | -646.32503 | -5.24365 | -2.12663 | 515.70248 | 2.12663
82.7 | -516.381 | -585.22086 | -647.2417 | -5.25627 | -2.13044 | 516.381 | 2.13044
82.8 | -517.01968 | -585.97503 | -648.1417 | -5.25918 | -2.13441 | 517.01968 | 2.13441
82.9 | -517.71659 | -586.7417 | -649.12087 | -5.26646 | -2.13698 | 517.71659 | 2.13698
83 | -518.22549 | -587.37503 | -649.88753 | -5.2735 | -2.13988 | 518.22549 | 2.13988
83.1 | -518.58008 | -587.7667 | -650.40003 | -5.27438 | -2.14271 | 518.58008 | 2.14271
83.2 | -519.25145 | -588.6167 | -651.4292 | -5.27896 | -2.14652 | 519.25145 | 2.14652
83.3 | -519.99027 | -589.4292 | -652.45837 | -5.28438 | -2.14935 | 519.99027 | 2.14935
83.4 | -520.6974 | -590.3292 | -653.58337 | -5.28968 | -2.15182 | 520.6974 | 2.15182
83.5 | -521.3044 | -590.97086 | -654.34587 | -5.29439 | -2.15459 | 521.3044 | 2.15459
83.6 | -522.09328 | -591.88753 | -655.4792 | -5.30018 | -2.15674 | 522.09328 | 2.15674
83.7 | -522.80247 | -592.69586 | -656.46253 | -5.30565 | -2.15872 | 522.80247 | 2.15872
83.8 | -523.47282 | -593.55003 | -657.52503 | -5.31074 | -2.16068 | 523.47282 | 2.16068
83.9 | -524.10638 | -594.27503 | -658.3792 | -5.31566 | -2.16315 | 524.10638 | 2.16315
84 | -524.72155 | -595.03336 | -659.25837 | -5.32051 | -2.16488 | 524.72155 | 2.16488
84.1 | -525.38474 | -595.7292 | -660.2417 | -5.32565 | -2.16751 | 525.38474 | 2.16751
84.2 | -526.09188 | -596.58753 | -661.25837 | -5.33107 | -2.1722 | 526.09188 | 2.1722
84.3 | -526.7796 | -597.3292 | -662.23753 | -5.33617 | -2.175 | 526.7796 | 2.175
84.4 | -527.46733 | -598.27503 | -663.2667 | -5.34201 | -2.17822 | 527.46733 | 2.17822
84.5 | -528.19899 | -599.00836 | -664.25003 | -5.33706 | -2.18037 | 528.19899 | 2.18037
84.6 | -528.84073 | -599.7292 | -665.1917 | -5.34214 | -2.18298 | 528.84073 | 2.18298
84.7 | -529.43648 | -600.42503 | -666.0542 | -5.35096 | -2.18506 | 529.43648 | 2.18506
84.8 | -530.13544 | -601.28336 | -667.06253 | -5.36146 | -2.18789 | 530.13544 | 2.18789
84.9 | -530.85178 | -602.03753 | -667.9917 | -5.36745 | -2.19176 | 530.85178 | 2.19176
85 | -531.53643 | -602.92086 | -668.95837 | -5.37258 | -2.19694 | 531.53643 | 2.19694
85.1 | -532.28036 | -603.7167 | -670.00837 | -5.37806 | -2.20303 | 532.28036 | 2.20303
85.2 | -532.97114 | -604.5042 | -671.01253 | -5.3833 | -2.20615 | 532.97114 | 2.20615
85.3 | -533.62923 | -605.1667 | -671.9542 | -5.38827 | -2.20993 | 533.62923 | 2.20993
85.4 | -534.34863 | -606.1417 | -672.97087 | -5.3936 | -2.2138 | 534.34863 | 2.2138
85.5 | -535.10277 | -606.9292 | -674.0792 | -5.39925 | -2.21702 | 535.10277 | 2.21702
85.6 | -535.83648 | -607.81253 | -675.15837 | -5.40492 | -2.22021 | 535.83648 | 2.22021
85.7 | -536.65296 | -608.68753 | -676.2542 | -5.41112 | -2.22389 | 536.65296 | 2.22389
85.8 | -537.42447 | -609.58753 | -677.44587 | -5.41693 | -2.22835 | 537.42447 | 2.22835
85.9 | -538.13468 | -610.33337 | -678.3917 | -5.4224 | -2.23229 | 538.13468 | 2.23229
86 | -538.83568 | -611.17087 | -679.47087 | -5.42782 | -2.23711 | 538.83568 | 2.23711
86.1 | -539.57348 | -611.95003 | -680.46254 | -5.43328 | -2.24137 | 539.57348 | 2.24137
86.2 | -540.29799 | -612.80837 | -681.5542 | -5.43883 | -2.24691 | 540.29799 | 2.24691
86.3 | -541.09403 | -613.68753 | -682.58337 | -5.44487 | -2.25492 | 541.09403 | 2.25492
86.4 | -541.90437 | -614.62087 | -683.83754 | -5.45091 | -2.26159 | 541.90437 | 2.26159
86.5 | -542.56655 | -615.31253 | -684.86254 | -5.45615 | -2.26914 | 542.56655 | 2.26914
86.6 | -543.25632 | -616.22087 | -685.80837 | -5.46143 | -2.27464 | 543.25632 | 2.27464
86.7 | -543.95323 | -616.96253 | -686.72087 | -5.46691 | -2.28408 | 543.95323 | 2.28408
86.8 | -544.61541 | -617.7292 | -687.82087 | -5.47196 | -2.29225 | 544.61541 | 2.29225
86.9 | -545.24999 | -618.36253 | -688.64587 | -5.47697 | -2.29841 | 545.24999 | 2.29841
87 | -545.98472 | -619.20003 | -689.70837 | -5.48245 | -2.30404 | 545.98472 | 2.30404
87.1 | -546.70923 | -620.13337 | -690.7542 | -5.48823 | -2.31178 | 546.70923 | 2.31178
87.2 | -547.32644 | -620.89587 | -691.75837 | -5.49323 | -2.32005 | 547.32644 | 2.32005
87.3 | -547.9784 | -621.55837 | -692.72087 | -5.49828 | -2.32705 | 547.9784 | 2.32705
87.4 | -548.60276 | -622.32503 | -693.7042 | -5.50324 | -2.3332 | 548.60276 | 2.3332
87.5 | -549.21282 | -622.9917 | -694.52087 | -5.50811 | -2.33675 | 549.21282 | 2.33675
87.6 | -549.94244 | -623.87087 | -695.5417 | -5.51354 | -2.34007 | 549.94244 | 2.34007
87.7 | -550.67921 | -624.69587 | -696.6792 | -5.51929 | -2.3432 | 550.67921 | 2.3432
87.8 | -551.44869 | -625.6042 | -697.7792 | -5.52505 | -2.34694 | 551.44869 | 2.34694
87.9 | -552.21101 | -626.41253 | -698.85837 | -5.53083 | -2.35039 | 552.21101 | 2.35039
88 | -552.97843 | -627.33753 | -699.98337 | -5.53675 | -2.3543 | 552.97843 | 2.3543
88.1 | -553.67842 | -628.10003 | -701.01254 | -5.54225 | -2.35713 | 553.67842 | 2.35713
88.2 | -554.3457 | -628.87503 | -701.94587 | -5.54743 | -2.36068 | 554.3457 | 2.36068
88.3 | -555.07532 | -629.6667 | -703.01254 | -5.55309 | -2.36429 | 555.07532 | 2.36429
88.4 | -555.7375 | -630.40003 | -704.0542 | -5.5583 | -2.36829 | 555.7375 | 2.36829
88.5 | -556.46814 | -631.1667 | -705.05837 | -5.5639 | -2.37191 | 556.46814 | 2.37191
88.6 | -557.32345 | -632.16253 | -706.3042 | -5.57035 | -2.37507 | 557.32345 | 2.37507
88.7 | -558.16751 | -633.0542 | -707.51254 | -5.5646 | -2.37881 | 558.16751 | 2.37881
88.8 | -558.97684 | -634.05003 | -708.77504 | -5.56919 | -2.38304 | 558.97684 | 2.38304
88.9 | -559.72587 | -634.83337 | -709.79587 | -5.57505 | -2.38633 | 559.72587 | 2.38633
89 | -560.53826 | -635.8542 | -711.02087 | -5.5813 | -2.38919 | 560.53826 | 2.38919
89.1 | -561.38744 | -636.67087 | -712.1542 | -5.58747 | -2.39196 | 561.38744 | 2.39196
89.2 | -562.22742 | -637.69587 | -713.4042 | -5.59388 | -2.39408 | 562.22742 | 2.39408
89.3 | -563.07865 | -638.55003 | -714.59587 | -5.60034 | -2.39661 | 563.07865 | 2.39661
89.4 | -563.94724 | -639.5542 | -715.8917 | -5.60687 | -2.40078 | 563.94724 | 2.40078
89.5 | -564.76678 | -640.42087 | -717.05004 | -5.61322 | -2.40322 | 564.76678 | 2.40322
89.6 | -565.6037 | -641.43337 | -718.3542 | -5.61966 | -2.40625 | 565.6037 | 2.40625
89.7 | -566.52645 | -642.3792 | -719.62504 | -5.62664 | -2.41032 | 566.52645 | 2.41032
89.8 | -567.46453 | -643.4792 | -721.0667 | -5.63379 | -2.41374 | 567.46453 | 2.41374
89.9 | -568.3975 | -644.4667 | -722.32087 | -5.64092 | -2.41865 | 568.3975 | 2.41865
90 | -569.34376 | -645.51253 | -723.69587 | -5.6481 | -2.42311 | 569.34376 | 2.42311
90.1 | -570.30739 | -646.53337 | -725.11254 | -5.65542 | -2.42754 | 570.30739 | 2.42754
90.2 | -571.2608 | -647.6542 | -726.65837 | -5.66274 | -2.43343 | 571.2608 | 2.43343
90.3 | -572.22647 | -648.63337 | -727.99587 | -5.67013 | -2.43822 | 572.22647 | 2.43822
90.4 | -573.18499 | -649.7542 | -729.42087 | -5.67752 | -2.44473 | 573.18499 | 2.44473
90.5 | -574.17621 | -650.78753 | -730.81254 | -5.68517 | -2.45101 | 574.17621 | 2.45101
90.6 | -575.12962 | -651.81253 | -732.2667 | -5.69264 | -2.45843 | 575.12962 | 2.45843
90.7 | -576.07689 | -652.79587 | -733.6042 | -5.70002 | -2.46497 | 576.07689 | 2.46497
90.8 | -577.0303 | -653.90003 | -735.04171 | -5.70737 | -2.47028 | 577.0303 | 2.47028
90.9 | -577.97656 | -654.8417 | -736.46254 | -5.7147 | -2.47575 | 577.97656 | 2.47575
91 | -578.92077 | -655.9917 | -737.86671 | -5.72288 | -2.48385 | 578.92077 | 2.48385
91.1 | -579.8098 | -656.8542 | -739.10837 | -5.73787 | -2.49157 | 579.8098 | 2.49157
91.2 | -580.67227 | -657.8292 | -740.47087 | -5.75013 | -2.5016 | 580.67227 | 2.5016
91.3 | -581.52349 | -658.73753 | -741.71254 | -5.75615 | -2.5085 | 581.52349 | 2.5085
91.4 | -582.37573 | -659.73753 | -743.05837 | -5.76296 | -2.51608 | 582.37573 | 2.51608
91.5 | -583.23513 | -660.58337 | -744.36671 | -5.76991 | -2.53115 | 583.23513 | 2.53115
91.6 | -584.11088 | -661.6042 | -745.69587 | -5.77686 | -2.54245 | 584.11088 | 2.54245
91.7 | -584.96823 | -662.40003 | -746.95837 | -5.78366 | -2.5501 | 584.96823 | 2.5501
91.8 | -585.80923 | -663.3167 | -748.29171 | -5.79036 | -2.55846 | 585.80923 | 2.55846
91.9 | -586.60732 | -664.1917 | -749.46254 | -5.79683 | -2.56582 | 586.60732 | 2.56582
92 | -587.4616 | -665.0792 | -750.81254 | -5.80373 | -2.57585 | 587.4616 | 2.57585
92.1 | -588.36392 | -665.98337 | -752.12504 | -5.81012 | -2.58503 | 588.36392 | 2.58503
92.2 | -589.2131 | -666.85003 | -753.52087 | -5.81758 | -2.59199 | 589.2131 | 2.59199
92.3 | -590.06841 | -667.6917 | -754.82087 | -5.82489 | -2.60156 | 590.06841 | 2.60156
92.4 | -590.94415 | -668.7167 | -756.26254 | -5.83102 | -2.6083 | 590.94415 | 2.6083
92.5 | -591.79844 | -669.5542 | -757.53337 | -5.83862 | -2.61387 | 591.79844 | 2.61387
92.6 | -592.65477 | -670.5667 | -758.97504 | -5.84526 | -2.62015 | 592.65477 | 2.62015
92.7 | -593.52643 | -671.3792 | -760.24587 | -5.85182 | -2.62868 | 593.52643 | 2.62868
92.8 | -594.35211 | -672.2542 | -761.75837 | -5.85832 | -2.63929 | 594.35211 | 2.63929
92.9 | -595.23296 | -673.0542 | -763.21254 | -5.86515 | -2.65225 | 595.23296 | 2.65225
93 | -596.0617 | -674.1417 | -764.64587 | -5.87191 | -2.66208 | 596.0617 | 2.66208
93.1 | -596.87614 | -674.78754 | -765.81671 | -5.87848 | -2.66989 | 596.87614 | 2.66989
93.2 | -597.62415 | -675.58337 | -767.10004 | -5.88472 | -2.67708 | 597.62415 | 2.67708
93.3 | -598.44472 | -676.4417 | -768.39171 | -5.89118 | -2.68962 | 598.44472 | 2.68962
93.4 | -599.28878 | -677.3042 | -769.75837 | -5.89787 | -2.69958 | 599.28878 | 2.69958
93.5 | -600.07358 | -678.07087 | -770.93337 | -5.90433 | -2.71061 | 600.07358 | 2.71061
93.6 | -600.8359 | -678.98337 | -772.25421 | -5.91069 | -2.71813 | 600.8359 | 2.71813
93.7 | -601.61048 | -679.6917 | -773.47504 | -5.91699 | -2.72458 | 601.61048 | 2.72458
93.8 | -602.36463 | -680.53337 | -774.75837 | -5.92331 | -2.73024 | 602.36463 | 2.73024
93.9 | -603.12899 | -681.23337 | -775.94171 | -5.92949 | -2.73844 | 603.12899 | 2.73844
94 | -603.91072 | -682.0792 | -777.27921 | -5.93599 | -2.74482 | 603.91072 | 2.74482
94.1 | -604.70268 | -682.84587 | -778.44587 | -5.9424 | -2.75309 | 604.70268 | 2.75309
94.2 | -605.47726 | -683.62504 | -779.76671 | -5.94858 | -2.75882 | 605.47726 | 2.75882
94.3 | -606.19359 | -684.26254 | -780.92504 | -5.95469 | -2.76689 | 606.19359 | 2.76689
94.4 | -606.84862 | -684.9417 | -782.11254 | -5.96034 | -2.77227 | 606.84862 | 2.77227
94.5 | -607.55575 | -685.5792 | -783.25004 | -5.96619 | -2.77946 | 607.55575 | 2.77946
94.6 | -608.25574 | -686.3417 | -784.43754 | -5.97215 | -2.78744 | 608.25574 | 2.78744
94.7 | -608.91178 | -686.97504 | -785.49587 | -5.97773 | -2.79889 | 608.91178 | 2.79889
94.8 | -609.54432 | -687.5542 | -786.57921 | -5.98317 | -2.80527 | 609.54432 | 2.80527
94.9 | -610.2065 | -688.13754 | -787.69171 | -5.98875 | -2.8141 | 610.2065 | 2.8141
95 | -610.81451 | -688.7792 | -788.77504 | -5.99401 | -2.82533 | 610.81451 | 2.82533
95.1 | -611.42457 | -689.32504 | -789.81254 | -5.99932 | -2.83685 | 611.42457 | 2.83685
95.2 | -612.1174 | -690.01254 | -791.07921 | -6.005 | -2.84336 | 612.1174 | 2.84336
95.3 | -612.83987 | -690.62504 | -792.20837 | -6.01064 | -2.8501 | 612.83987 | 2.8501
95.4 | -613.49387 | -691.3417 | -793.39171 | -6.01623 | -2.85983 | 613.49387 | 2.85983
95.5 | -614.14889 | -691.88337 | -794.48754 | -6.02166 | -2.86543 | 614.14889 | 2.86543
95.6 | -614.76815 | -692.4917 | -795.60421 | -6.02712 | -2.86976 | 614.76815 | 2.86976
95.7 | -615.43441 | -693.0917 | -796.72504 | -6.03258 | -2.87699 | 615.43441 | 2.87699
95.8 | -616.15074 | -693.84587 | -797.93337 | -6.03841 | -2.88568 | 616.15074 | 2.88568
95.9 | -616.86197 | -694.45004 | -799.10838 | -6.04421 | -2.89518 | 616.86197 | 2.89518
96 | -617.58852 | -695.17504 | -800.32921 | -6.05002 | -2.90361 | 617.58852 | 2.90361
96.1 | -618.28748 | -695.76254 | -801.43338 | -6.05571 | -2.91331 | 618.28748 | 2.91331
96.2 | -618.97827 | -696.47087 | -802.62504 | -6.0613 | -2.92083 | 618.97827 | 2.92083
96.3 | -619.66599 | -697.06254 | -803.81671 | -6.06688 | -2.92679 | 619.66599 | 2.92679
96.4 | -620.38846 | -697.80837 | -805.12504 | -6.07284 | -2.936 | 620.38846 | 2.936
96.5 | -621.11808 | -698.40837 | -806.36254 | -6.07869 | -2.94684 | 621.11808 | 2.94684
96.6 | -621.862 | -699.15004 | -807.75838 | -6.08481 | -2.95514 | 621.862 | 2.95514
96.7 | -622.63454 | -699.7542 | -808.98754 | -6.09061 | -2.96162 | 622.63454 | 2.96162
96.8 | -623.37131 | -700.5417 | -810.37088 | -6.08895 | -2.97018 | 623.37131 | 2.97018
96.9 | -624.10297 | -701.15837 | -811.70838 | -6.10192 | -2.97985 | 624.10297 | 2.97985
97 | -624.84486 | -701.8167 | -813.02504 | -6.10902 | -2.99059 | 624.84486 | 2.99059
97.1 | -625.62352 | -702.44587 | -814.32504 | -6.11483 | -2.99909 | 625.62352 | 2.99909
97.2 | -626.38686 | -703.18337 | -815.73754 | -6.12092 | -3.00439 | 626.38686 | 3.00439
97.3 | -627.12772 | -703.67087 | -816.97088 | -6.12707 | -3.01253 | 627.12772 | 3.01253
97.4 | -627.84508 | -704.35837 | -818.33338 | -6.13298 | -3.02223 | 627.84508 | 3.02223
97.5 | -628.5512 | -704.9292 | -819.52088 | -6.13867 | -3.03089 | 628.5512 | 3.03089
97.6 | -629.28184 | -705.59587 | -820.91254 | -6.14448 | -3.04014 | 629.28184 | 3.04014
97.7 | -630.0135 | -706.2167 | -822.22921 | -6.15046 | -3.05225 | 630.0135 | 3.05225
97.8 | -630.75334 | -706.95004 | -823.57921 | -6.15646 | -3.06312 | 630.75334 | 3.06312
97.9 | -631.48806 | -707.45837 | -824.88754 | -6.16219 | -3.07181 | 631.48806 | 3.07181
98 | -632.18396 | -708.11254 | -826.24588 | -6.168 | -3.08418 | 632.18396 | 3.08418
98.1 | -632.90745 | -708.6417 | -827.53338 | -6.17383 | -3.09938 | 632.90745 | 3.09938
98.2 | -633.61663 | -709.26254 | -828.85004 | -6.17972 | -3.10944 | 633.61663 | 3.10944
98.3 | -634.34318 | -709.77504 | -830.08754 | -6.18597 | -3.11657 | 634.34318 | 3.11657
98.4 | -635.07689 | -710.49587 | -831.52504 | -6.19129 | -3.12819 | 635.07689 | 3.12819
98.5 | -635.81162 | -711.1167 | -832.84171 | -6.19694 | -3.14066 | 635.81162 | 3.14066
98.6 | -636.53613 | -711.7667 | -834.16671 | -6.20269 | -3.15052 | 636.53613 | 3.15052
98.7 | -637.2545 | -712.30837 | -835.45004 | -6.20827 | -3.15885 | 637.2545 | 3.15885
98.8 | -637.99945 | -713.00837 | -836.86671 | -6.21393 | -3.16901 | 637.99945 | 3.16901
98.9 | -638.77608 | -713.53337 | -838.15421 | -6.21991 | -3.17819 | 638.77608 | 3.17819
99 | -639.54555 | -714.22087 | -839.70421 | -6.22586 | -3.19069 | 639.54555 | 3.19069
99.1 | -640.33341 | -714.90837 | -841.07504 | -6.2318 | -3.20143 | 640.33341 | 3.20143
99.2 | -641.09778 | -715.6042 | -842.57921 | -6.23773 | -3.2085 | 641.09778 | 3.2085
99.3 | -641.8325 | -716.07087 | -843.85004 | -6.24334 | -3.21732 | 641.8325 | 3.21732
99.4 | -642.59891 | -716.79587 | -845.36671 | -6.24899 | -3.23005 | 642.59891 | 3.23005
99.5 | -643.36123 | -717.3542 | -846.70004 | -6.25461 | -3.24297 | 643.36123 | 3.24297
99.6 | -644.11026 | -717.91254 | -848.15004 | -6.26035 | -3.254 | 644.11026 | 3.254
99.7 | -644.87565 | -718.3792 | -849.46671 | -6.26618 | -3.26462 | 644.87565 | 3.26462
99.8 | -645.63694 | -719.07087 | -850.93754 | -6.27176 | -3.27773 | 645.63694 | 3.27773
99.9 | -646.36656 | -719.54587 | -852.34171 | -6.27728 | -3.28711 | 646.36656 | 3.28711
100 | -647.07881 | -720.25837 | -853.82921 | -6.28273 | -3.29717 | 647.07881 | 3.29717
100.1 | -647.87894 | -720.8917 | -855.19171 | -6.28838 | -3.31328 | 647.87894 | 3.31328
100.2 | -648.6668 | -721.60837 | -856.71254 | -6.29424 | -3.33226 | 648.6668 | 3.33226
100.3 | -649.44139 | -722.16254 | -858.04171 | -6.29997 | -3.34385 | 649.44139 | 3.34385
100.4 | -650.19962 | -722.86254 | -859.50004 | -6.3057 | -3.35374 | 650.19962 | 3.35374
100.5 | -650.98544 | -723.3417 | -860.94588 | -6.31133 | -3.36393 | 650.98544 | 3.36393
100.6 | -651.80294 | -724.02087 | -862.46671 | -6.31719 | -3.37539 | 651.80294 | 3.37539
100.7 | -652.62657 | -724.63754 | -863.94588 | -6.32306 | -3.39049 | 652.62657 | 3.39049
100.8 | -653.42057 | -725.39587 | -865.52921 | -6.32917 | -3.39987 | 653.42057 | 3.39987
100.9 | -654.21661 | -725.95004 | -866.95838 | -6.33501 | -3.40824 | 654.21661 | 3.40824
101 | -655.02287 | -726.67087 | -868.47505 | -6.3405 | -3.41644 | 655.02287 | 3.41644
101.1 | -655.82913 | -727.17087 | -869.92921 | -6.34606 | -3.42438 | 655.82913 | 3.42438
101.2 | -656.65889 | -727.9292 | -871.55421 | -6.35187 | -3.43519 | 656.65889 | 3.43519
101.3 | -657.4815 | -728.50837 | -872.97921 | -6.35763 | -3.44528 | 657.4815 | 3.44528
101.4 | -658.28776 | -729.23754 | -874.53755 | -6.36346 | -3.45446 | 658.28776 | 3.45446
101.5 | -659.10423 | -729.76254 | -876.00421 | -6.36925 | -3.46429 | 659.10423 | 3.46429
101.6 | -659.91867 | -730.50004 | -877.52505 | -6.37513 | -3.47542 | 659.91867 | 3.47542
101.7 | -660.7423 | -731.1042 | -879.04588 | -6.38101 | -3.48727 | 660.7423 | 3.48727
101.8 | -661.57615 | -731.80837 | -880.57505 | -6.38698 | -3.50186 | 661.57615 | 3.50186
101.9 | -662.43146 | -732.47504 | -882.14588 | -6.39302 | -3.51074 | 662.43146 | 3.51074
102 | -663.29903 | -733.1917 | -883.70838 | -6.39899 | -3.51719 | 663.29903 | 3.51719
102.1 | -664.14617 | -733.80004 | -885.26671 | -6.40496 | -3.52259 | 664.14617 | 3.52259
102.2 | -664.97286 | -734.53337 | -886.87921 | -6.41087 | -3.52907 | 664.97286 | 3.52907
102.3 | -665.80263 | -735.15004 | -888.34171 | -6.41681 | -3.53978 | 665.80263 | 3.53978
102.4 | -666.68348 | -735.92921 | -890.05421 | -6.42285 | -3.55807 | 666.68348 | 3.55807
102.5 | -667.55821 | -736.54171 | -891.57505 | -6.42887 | -3.57041 | 667.55821 | 3.57041
102.6 | -668.42067 | -737.27087 | -893.28338 | -6.43488 | -3.58226 | 668.42067 | 3.58226
102.7 | -669.28007 | -737.81671 | -894.82921 | -6.44089 | -3.59378 | 669.28007 | 3.59378
102.8 | -670.1272 | -738.49171 | -896.43338 | -6.44678 | -3.61266 | 670.1272 | 3.61266
102.9 | -670.96616 | -739.12921 | -897.95005 | -6.45265 | -3.6363 | 670.96616 | 3.6363
103 | -671.84702 | -739.85421 | -899.61671 | -6.45869 | -3.65641 | 671.84702 | 3.65641
103.1 | -672.72889 | -740.51671 | -901.15421 | -6.46483 | -3.66992 | 672.72889 | 3.66992
103.2 | -673.62303 | -741.27504 | -902.76671 | -6.47087 | -3.68444 | 673.62303 | 3.68444
103.3 | -674.50389 | -741.92087 | -904.40838 | -6.47699 | -3.70537 | 674.50389 | 3.70537
103.4 | -675.38679 | -742.68754 | -906.11671 | -6.48307 | -3.72393 | 675.38679 | 3.72393
103.5 | -676.26867 | -743.33337 | -907.85005 | -6.48929 | -3.73431 | 676.26867 | 3.73431
103.6 | -677.16792 | -744.03337 | -909.52921 | -6.49546 | -3.74118 | 677.16792 | 3.74118
103.7 | -678.07126 | -744.72921 | -911.22921 | -6.50168 | -3.7472 | 678.07126 | 3.7472
103.8 | -678.98992 | -745.43754 | -912.93755 | -6.50788 | -3.75374 | 678.98992 | 3.75374
103.9 | -679.88917 | -746.01254 | -914.64171 | -6.51403 | -3.75996 | 679.88917 | 3.75996
104 | -680.76901 | -746.80004 | -916.36255 | -6.52033 | -3.76582 | 680.76901 | 3.76582
104.1 | -681.65701 | -747.42921 | -917.99588 | -6.52643 | -3.77633 | 681.65701 | 3.77633
104.2 | -682.56035 | -748.17504 | -919.77505 | -6.5328 | -3.78151 | 682.56035 | 3.78151
104.3 | -683.478 | -748.83754 | -921.55005 | -6.53895 | -3.78717 | 683.478 | 3.78717
104.4 | -684.36907 | -749.54587 | -923.27088 | -6.54508 | -3.79548 | 684.36907 | 3.79548
104.5 | -685.26117 | -750.12087 | -925.00838 | -6.55125 | -3.80817 | 685.26117 | 3.80817
104.6 | -686.13794 | -750.82504 | -926.76255 | -6.55745 | -3.82275 | 686.13794 | 3.82275
104.7 | -687.02697 | -751.42504 | -928.45838 | -6.56349 | -3.83721 | 687.02697 | 3.83721
104.8 | -687.9252 | -752.07087 | -930.24588 | -6.56984 | -3.85423 | 687.9252 | 3.85423
104.9 | -688.83262 | -752.72921 | -932.00005 | -6.57603 | -3.86927 | 688.83262 | 3.86927
105 | -689.72063 | -753.34587 | -933.74172 | -6.58237 | -3.88258 | 689.72063 | 3.88258
105.1 | -690.61171 | -753.95421 | -935.37088 | -6.58883 | -3.89564 | 690.61171 | 3.89564
105.2 | -691.50176 | -754.63754 | -937.10838 | -6.59523 | -3.90439 | 691.50176 | 3.90439
105.30001 | -692.3959 | -755.22087 | -938.87505 | -6.5958 | -3.92028 | 692.3959 | 3.92028
105.40001 | -693.29311 | -755.92504 | -940.68755 | -6.60809 | -3.93376 | 693.29311 | 3.93376
105.50001 | -694.20564 | -756.57504 | -942.42088 | -6.6148 | -3.95215 | 694.20564 | 3.95215
105.60001 | -695.10898 | -757.24587 | -944.17088 | -6.61613 | -3.96891 | 695.10898 | 3.96891
105.70001 | -696.0072 | -757.78754 | -945.81672 | -6.62669 | -3.97887 | 696.0072 | 3.97887
105.80001 | -696.91361 | -758.52087 | -947.62922 | -6.63358 | -3.99281 | 696.91361 | 3.99281
105.90001 | -697.83023 | -759.07504 | -949.34172 | -6.62956 | -4.00736 | 697.83023 | 4.00736
106.00001 | -698.74276 | -759.77504 | -951.16672 | -6.64147 | -4.02454 | 698.74276 | 4.02454
106.10001 | -699.56026 | -760.32921 | -952.79172 | -6.65208 | -4.03978 | 699.56026 | 4.03978
106.20001 | -700.24288 | -760.79587 | -954.25005 | -6.65721 | -4.05439 | 700.24288 | 4.05439
106.30001 | -700.68637 | -761.04171 | -955.36672 | -6.6612 | -4.06488 | 700.68637 | 4.06488
106.40001 | -701.12578 | -761.33337 | -956.58338 | -6.66486 | -4.07275 | 701.12578 | 4.07275
106.50001 | -701.59073 | -761.50004 | -957.77505 | -6.66869 | -4.07952 | 701.59073 | 4.07952
106.60001 | -702.09962 | -761.80837 | -958.95838 | -6.67269 | -4.09056 | 702.09962 | 4.09056
106.70001 | -702.66881 | -762.13754 | -960.20005 | -6.67734 | -4.10345 | 702.66881 | 4.10345
106.80001 | -703.22777 | -762.57087 | -961.46255 | -6.68159 | -4.11117 | 703.22777 | 4.11117
106.90001 | -703.74075 | -762.81254 | -962.67922 | -6.68551 | -4.11807 | 703.74075 | 4.11807
107.00001 | -704.35592 | -763.34171 | -964.05005 | -6.69014 | -4.1265 | 704.35592 | 4.1265
107.10001 | -705.02014 | -763.79171 | -965.48338 | -6.69491 | -4.13574 | 705.02014 | 4.13574
107.20001 | -705.73341 | -764.31254 | -966.97088 | -6.69998 | -4.14434 | 705.73341 | 4.14434
107.30001 | -706.50901 | -764.78754 | -968.46255 | -6.70542 | -4.15094 | 706.50901 | 4.15094
107.40001 | -707.33571 | -765.45421 | -970.10005 | -6.71118 | -4.15833 | 707.33571 | 4.15833
107.50001 | -708.15117 | -766.01671 | -971.72088 | -6.71683 | -4.1665 | 708.15117 | 4.1665
107.60001 | -708.93494 | -766.65004 | -973.36255 | -6.72248 | -4.1748 | 708.93494 | 4.1748
107.70001 | -709.69931 | -767.11671 | -974.88338 | -6.72785 | -4.18252 | 709.69931 | 4.18252
107.80001 | -710.5352 | -767.81671 | -976.64172 | -6.73376 | -4.1918 | 710.5352 | 4.1918
107.90001 | -711.42014 | -768.37087 | -978.22505 | -6.73967 | -4.20072 | 711.42014 | 4.20072
108.00001 | -712.26319 | -768.96671 | -979.99588 | -6.74583 | -4.21035 | 712.26319 | 4.21035
108.10001 | -713.06536 | -769.42504 | -981.64588 | -6.75143 | -4.22399 | 713.06536 | 4.22399
108.20001 | -713.71528 | -769.90004 | -983.03338 | -6.75638 | -4.23994 | 713.71528 | 4.23994
108.30001 | -714.28548 | -770.25004 | -984.30005 | -6.76081 | -4.25078 | 714.28548 | 4.25078
108.40001 | -714.85262 | -770.55837 | -985.48755 | -6.76515 | -4.26074 | 714.85262 | 4.26074
108.50001 | -715.48925 | -770.88337 | -986.76255 | -6.76974 | -4.27233 | 715.48925 | 4.27233
108.60001 | -716.20456 | -771.57921 | -988.34172 | -6.77484 | -4.28958 | 716.20456 | 4.28958
108.70001 | -716.97301 | -771.94587 | -989.70422 | -6.78034 | -4.30026 | 716.97301 | 4.30026
108.80001 | -717.79869 | -772.65837 | -991.42922 | -6.78621 | -4.31331 | 717.79869 | 4.31331
108.90001 | -718.67137 | -773.20004 | -993.01255 | -6.79222 | -4.32754 | 718.67137 | 4.32754
109.00001 | -719.54814 | -773.87921 | -994.80839 | -6.79857 | -4.3401 | 719.54814 | 4.3401
109.10001 | -720.50257 | -774.45421 | -996.43755 | -6.80309 | -4.35358 | 720.50257 | 4.35358
109.20001 | -721.45393 | -775.24587 | -998.38339 | -6.81123 | -4.37012 | 721.45393 | 4.37012
109.30001 | -722.38588 | -775.75421 | -1000.15839 | -6.81781 | -4.38571 | 722.38588 | 4.38571
109.40001 | -723.35973 | -776.44587 | -1002.09172 | -6.82435 | -4.39906 | 723.35973 | 4.39906
109.50001 | -724.33256 | -777.08754 | -1003.90005 | -6.83107 | -4.41318 | 724.33256 | 4.41318
109.60001 | -725.3156 | -777.83337 | -1005.87922 | -6.83804 | -4.42731 | 725.3156 | 4.42731
109.70001 | -726.32623 | -778.53337 | -1007.90839 | -6.84497 | -4.44082 | 726.32623 | 4.44082
109.80001 | -727.33074 | -779.26671 | -1009.91672 | -6.85195 | -4.45586 | 727.33074 | 4.45586
109.90001 | -728.34648 | -779.87087 | -1011.82922 | -6.85907 | -4.4748 | 728.34648 | 4.4748
110.00001 | -729.36325 | -780.61671 | -1013.95422 | -6.8661 | -4.49297 | 729.36325 | 4.49297
110.10001 | -730.36571 | -781.27087 | -1015.90005 | -6.87305 | -4.5139 | 730.36571 | 4.5139
110.20001 | -731.27722 | -781.91254 | -1017.83755 | -6.87964 | -4.5262 | 731.27722 | 4.5262
110.30001 | -732.16523 | -782.37921 | -1019.67922 | -6.88633 | -4.53613 | 732.16523 | 4.53613
110.40001 | -733.02667 | -783.06254 | -1021.61672 | -6.89214 | -4.54733 | 733.02667 | 4.54733
110.50001 | -733.8922 | -783.47921 | -1023.41672 | -6.89834 | -4.55931 | 733.8922 | 4.55931
110.60001 | -734.75772 | -784.11671 | -1025.32089 | -6.90466 | -4.56862 | 734.75772 | 4.56862
110.70001 | -735.65187 | -784.58754 | -1027.11672 | -6.91105 | -4.57822 | 735.65187 | 4.57822
110.80001 | -736.60017 | -785.18754 | -1029.13339 | -6.91779 | -4.58861 | 736.60017 | 4.58861
110.90001 | -737.54336 | -785.72087 | -1031.01672 | -6.92471 | -4.59753 | 737.54336 | 4.59753
111.00001 | -738.52844 | -786.37087 | -1033.08339 | -6.93161 | -4.61071 | 738.52844 | 4.61071
111.10001 | -739.52682 | -786.96254 | -1035.09172 | -6.93869 | -4.62474 | 739.52682 | 4.62474
111.20001 | -740.52212 | -787.62921 | -1037.19589 | -6.94658 | -4.63939 | 740.52212 | 4.63939
111.30001 | -741.56443 | -788.22087 | -1039.30422 | -6.95339 | -4.65313 | 741.56443 | 4.65313
111.40001 | -742.65069 | -788.89587 | -1041.57089 | -6.96123 | -4.67022 | 742.65069 | 4.67022
111.50001 | -743.73285 | -789.49587 | -1043.75005 | -6.96908 | -4.68792 | 743.73285 | 4.68792
111.60001 | -744.83341 | -790.17087 | -1046.10422 | -6.97671 | -4.70163 | 744.83341 | 4.70163
111.70001 | -745.91967 | -790.74171 | -1048.31255 | -6.9846 | -4.72243 | 745.91967 | 4.72243
111.80001 | -747.00898 | -791.49587 | -1050.67922 | -6.99272 | -4.74245 | 747.00898 | 4.74245
111.90001 | -748.11772 | -792.05004 | -1052.86672 | -6.9951 | -4.76608 | 748.11772 | 4.76608
112.00001 | -749.22543 | -792.67921 | -1055.04589 | -6.99845 | -4.78525 | 749.22543 | 4.78525
112.10001 | -750.3219 | -793.20004 | -1057.17506 | -7.00301 | -4.81328 | 750.3219 | 4.81328
112.20001 | -751.42553 | -793.93754 | -1059.52506 | -7.01087 | -4.83457 | 751.42553 | 4.83457
112.30001 | -752.52302 | -794.48337 | -1061.78339 | -7.01888 | -4.85492 | 752.52302 | 4.85492
112.40001 | -753.63584 | -795.08754 | -1064.05839 | -7.02692 | -4.8806 | 753.63584 | 4.8806
112.50001 | -754.74356 | -795.57921 | -1066.37506 | -7.03486 | -4.90107 | 754.74356 | 4.90107
112.60001 | -755.86557 | -796.23337 | -1068.77506 | -7.04289 | -4.914 | 755.86557 | 4.914
112.70001 | -756.97533 | -796.74171 | -1071.02922 | -7.05094 | -4.92757 | 756.97533 | 4.92757
112.80001 | -758.09326 | -797.36254 | -1073.51672 | -7.05913 | -4.94176 | 758.09326 | 4.94176
112.90001 | -759.21324 | -797.83754 | -1075.93756 | -7.06727 | -4.95605 | 759.21324 | 4.95605
113.00001 | -760.31788 | -798.38337 | -1078.33756 | -7.07539 | -4.9764 | 760.31788 | 4.9764
113.10001 | -761.41742 | -798.82504 | -1080.70839 | -7.08351 | -4.99271 | 761.41742 | 4.99271
113.20001 | -762.53842 | -799.47088 | -1083.27089 | -7.09178 | -5.01237 | 762.53842 | 5.01237
113.30001 | -763.65022 | -799.95004 | -1085.67922 | -7.10003 | -5.03652 | 763.65022 | 5.03652
113.40001 | -764.77121 | -800.51254 | -1088.22506 | -7.10828 | -5.05713 | 764.77121 | 5.05713
113.50001 | -765.86564 | -800.85838 | -1090.63756 | -7.1216 | -5.07982 | 765.86564 | 5.07982
113.60001 | -766.96825 | -801.39171 | -1093.20006 | -7.13814 | -5.11042 | 766.96825 | 5.11042
113.70001 | -768.06676 | -801.76254 | -1095.71256 | -7.14626 | -5.12793 | 768.06676 | 5.12793
113.80001 | -769.17958 | -802.21671 | -1098.27922 | -7.15444 | -5.15072 | 769.17958 | 5.15072
113.90001 | -770.25766 | -802.60004 | -1100.72506 | -7.1627 | -5.1721 | 770.25766 | 5.1721
114.00001 | -771.36844 | -803.06671 | -1103.36256 | -7.17093 | -5.19701 | 771.36844 | 5.19701
114.10001 | -772.47002 | -803.57504 | -1107.28339 | -7.17922 | -5.21846 | 772.47002 | 5.21846
114.20001 | -773.59 | -804.05004 | -1110.13339 | -7.18403 | -5.2403 | 773.59 | 5.2403
114.30001 | -774.69055 | -804.42088 | -1112.70006 | -7.18302 | -5.26299 | 774.69055 | 5.26299
114.40001 | -775.81359 | -804.82921 | -1115.37506 | -7.19116 | -5.28258 | 775.81359 | 5.28258
114.50001 | -776.92744 | -805.17504 | -1118.03339 | -7.19976 | -5.30124 | 776.92744 | 5.30124
114.60001 | -778.03822 | -805.52921 | -1120.79173 | -7.20824 | -5.32119 | 778.03822 | 5.32119
114.70001 | -779.17045 | -805.79171 | -1123.38756 | -7.2181 | -5.34756 | 779.17045 | 5.34756
114.80001 | -780.27817 | -806.23754 | -1126.15423 | -7.2383 | -5.37119 | 780.27817 | 5.37119
114.90001 | -781.38281 | -806.53754 | -1128.83339 | -7.24701 | -5.38913 | 781.38281 | 5.38913
115.00001 | -782.50381 | -806.97504 | -1131.80839 | -7.25549 | -5.41195 | 782.50381 | 5.41195
115.10001 | -783.61459 | -807.24171 | -1134.82089 | -7.26333 | -5.42845 | 783.61459 | 5.42845
115.20001 | -784.72945 | -807.62088 | -1137.60423 | -7.2729 | -5.44528 | 784.72945 | 5.44528
115.30001 | -785.8433 | -807.87921 | -1140.32923 | -7.28106 | -5.47217 | 785.8433 | 5.47217
115.40001 | -786.96532 | -808.21254 | -1143.07506 | -7.28962 | -5.50449 | 786.96532 | 5.50449
115.50001 | -788.10266 | -808.52088 | -1145.86673 | -7.29819 | -5.53604 | 788.10266 | 5.53604
115.60001 | -789.2257 | -808.81671 | -1148.68756 | -7.3069 | -5.56165 | 789.2257 | 5.56165
115.70001 | -790.36305 | -808.97504 | -1151.49589 | -7.31556 | -5.58454 | 790.36305 | 5.58454
115.80001 | -791.50755 | -809.30421 | -1154.33339 | -7.32432 | -5.60342 | 791.50755 | 5.60342
115.90001 | -792.63979 | -809.53754 | -1157.07089 | -7.33281 | -5.62129 | 792.63979 | 5.62129
116.00001 | -793.76589 | -809.81671 | -1159.97506 | -7.34137 | -5.64629 | 793.76589 | 5.64629
116.10001 | -794.89507 | -810.00421 | -1162.75006 | -7.35036 | -5.67575 | 794.89507 | 5.67575
116.20001 | -796.03548 | -810.30004 | -1165.56256 | -7.35895 | -5.7054 | 796.03548 | 5.7054
116.30001 | -797.1483 | -810.47088 | -1168.37923 | -7.36662 | -5.73428 | 797.1483 | 5.73428
116.40001 | -798.29178 | -810.67504 | -1171.28339 | -7.37406 | -5.75931 | 798.29178 | 5.75931
116.50001 | -799.4281 | -810.80421 | -1174.12923 | -7.38223 | -5.78464 | 799.4281 | 5.78464
116.60001 | -800.56238 | -811.07504 | -1177.04173 | -7.38459 | -5.81351 | 800.56238 | 5.81351
116.70001 | -801.69053 | -811.13754 | -1179.92506 | -7.38981 | -5.83164 | 801.69053 | 5.83164
116.80001 | -802.8054 | -811.32088 | -1182.99173 | -7.3979 | -5.85322 | 802.8054 | 5.85322
116.90001 | -803.91822 | -811.37504 | -1185.91673 | -7.40641 | -5.87139 | 803.91822 | 5.87139
117.00001 | -804.98302 | -811.46671 | -1188.91256 | -7.41478 | -5.90169 | 804.98302 | 5.90169
117.10001 | -806.02022 | -811.49171 | -1191.61673 | -7.4229 | -5.93324 | 806.02022 | 5.93324
117.20001 | -807.05231 | -811.62088 | -1194.50423 | -7.43099 | -5.95492 | 807.05231 | 5.95492
117.30001 | -808.06806 | -811.52921 | -1197.29173 | -7.43906 | -5.9805 | 808.06806 | 5.9805
117.40001 | -809.06132 | -811.59588 | -1200.21256 | -7.4537 | -5.9985 | 809.06132 | 5.9985
117.50001 | -810.05356 | -811.49171 | -1202.94173 | -7.46737 | -6.02676 | 810.05356 | 6.02676
117.60001 | -811.03149 | -811.57504 | -1205.75423 | -7.47604 | -6.05225 | 811.03149 | 6.05225
117.70001 | -811.99921 | -811.44588 | -1208.38756 | -7.48065 | -6.07298 | 811.99921 | 6.07298
117.80001 | -812.96999 | -811.45838 | -1211.31256 | -7.48099 | -6.09268 | 812.96999 | 6.09268
117.90001 | -813.94895 | -811.33338 | -1214.10423 | -7.48607 | -6.1208 | 813.94895 | 6.1208
118.00001 | -814.92279 | -811.29588 | -1216.96256 | -7.4938 | -6.14564 | 814.92279 | 6.14564
118.10001 | -815.89766 | -811.14588 | -1219.77923 | -7.5015 | -6.17953 | 815.89766 | 6.17953
118.20001 | -816.85311 | -811.14588 | -1222.66256 | -7.50913 | -6.19925 | 816.85311 | 6.19925
118.30001 | -817.81572 | -810.98754 | -1225.43756 | -7.51691 | -6.22337 | 817.81572 | 6.22337
118.40001 | -818.81103 | -810.90421 | -1228.4084 | -7.52471 | -6.24919 | 818.81103 | 6.24919
118.50001 | -819.77363 | -810.69588 | -1231.25006 | -7.53252 | -6.27699 | 819.77363 | 6.27699
118.60001 | -820.74033 | -810.67088 | -1234.27923 | -7.54082 | -6.30459 | 820.74033 | 6.30459
118.70001 | -821.71417 | -810.47504 | -1237.0709 | -7.54798 | -6.33809 | 821.71417 | 6.33809
118.80001 | -822.66656 | -810.34171 | -1239.95423 | -7.55558 | -6.36849 | 822.66656 | 6.36849
118.90001 | -823.58318 | -810.08754 | -1242.6709 | -7.56787 | -6.39121 | 823.58318 | 6.39121
119.00001 | -824.49265 | -809.90838 | -1245.52506 | -7.5841 | -6.40592 | 824.49265 | 6.40592
119.10001 | -825.37249 | -809.59171 | -1248.2459 | -7.591 | -6.42464 | 825.37249 | 6.42464
119.20001 | -826.26356 | -809.44588 | -1251.10423 | -7.59844 | -6.44727 | 826.26356 | 6.44727
119.30001 | -827.16179 | -809.17504 | -1253.89173 | -7.60529 | -6.47767 | 827.16179 | 6.47767
119.40001 | -828.00381 | -808.92088 | -1256.6209 | -7.61229 | -6.51244 | 828.00381 | 6.51244
119.50001 | -828.87547 | -808.51671 | -1259.37923 | -7.61935 | -6.54395 | 828.87547 | 6.54395
119.60001 | -829.72261 | -808.30421 | -1262.24173 | -7.62643 | -6.5679 | 829.72261 | 6.5679
119.70001 | -830.60346 | -808.02504 | -1264.91673 | -7.6335 | -6.60033 | 830.60346 | 6.60033
119.80001 | -831.4598 | -807.65838 | -1267.76257 | -7.64048 | -6.62249 | 831.4598 | 6.62249
119.90001 | -832.3151 | -807.37088 | -1270.5084 | -7.64753 | -6.66123 | 832.3151 | 6.66123
120.00001 | -833.18063 | -807.10421 | -1273.40423 | -7.65451 | -6.69408 | 833.18063 | 6.69408
120.10001 | -834.02061 | -806.70004 | -1276.0084 | -7.66159 | -6.72305 | 834.02061 | 6.72305
120.20001 | -834.88819 | -806.45838 | -1278.93757 | -7.6688 | -6.75885 | 834.88819 | 6.75885
120.30001 | -835.76393 | -806.02088 | -1281.7709 | -7.6759 | -6.78519 | 835.76393 | 6.78519
120.40001 | -836.63355 | -805.73338 | -1284.66673 | -7.68306 | -6.80872 | 836.63355 | 6.80872
120.50001 | -837.4909 | -805.25421 | -1287.31257 | -7.69004 | -6.83161 | 837.4909 | 6.83161
120.60001 | -838.33293 | -804.98338 | -1290.1834 | -7.69712 | -6.85361 | 838.33293 | 6.85361
120.70001 | -839.18824 | -804.57504 | -1292.99173 | -7.70417 | -6.87536 | 839.18824 | 6.87536
120.80001 | -840.04559 | -804.22921 | -1295.8834 | -7.71126 | -6.89629 | 840.04559 | 6.89629
120.90001 | -840.91418 | -803.69171 | -1298.70423 | -7.71833 | -6.93656 | 840.91418 | 6.93656
121.00001 | -841.74088 | -803.31671 | -1301.51673 | -7.72537 | -6.9709 | 841.74088 | 6.9709
121.10001 | -842.56758 | -802.71671 | -1304.3709 | -7.73231 | -6.99518 | 842.56758 | 6.99518
121.20001 | -843.38508 | -802.34171 | -1307.29173 | -7.73916 | -7.02533 | 843.38508 | 7.02533
121.30001 | -844.24039 | -801.77504 | -1310.0834 | -7.74626 | -7.05879 | 844.24039 | 7.05879
121.40001 | -845.07934 | -801.39588 | -1313.05424 | -7.7534 | -7.10247 | 845.07934 | 7.10247
121.50001 | -845.93874 | -800.75004 | -1315.9334 | -7.7605 | -7.13099 | 845.93874 | 7.13099
121.60001 | -846.76646 | -800.22921 | -1318.84174 | -7.76761 | -7.15238 | 846.76646 | 7.15238
121.70001 | -847.57987 | -799.51671 | -1321.6959 | -7.77453 | -7.17617 | 847.57987 | 7.17617
121.80001 | -848.42088 | -799.04171 | -1324.76257 | -7.78154 | -7.20003 | 848.42088 | 7.20003
121.90001 | -849.24349 | -798.42921 | -1327.61674 | -7.78854 | -7.23714 | 849.24349 | 7.23714
122.00001 | -850.10186 | -797.88337 | -1330.66257 | -7.79569 | -7.27731 | 850.10186 | 7.27731
122.10001 | -850.91425 | -797.19587 | -1333.65007 | -7.8026 | -7.31436 | 850.91425 | 7.31436
122.20001 | -851.7389 | -796.62921 | -1336.71674 | -7.80964 | -7.34411 | 851.7389 | 7.34411
122.30001 | -852.56151 | -795.91254 | -1339.63757 | -7.81668 | -7.37474 | 852.56151 | 7.37474
122.40001 | -853.37901 | -795.32921 | -1342.84174 | -7.8236 | -7.39525 | 853.37901 | 7.39525
122.50001 | -854.22717 | -794.60421 | -1345.94174 | -7.83073 | -7.42305 | 854.22717 | 7.42305
122.60001 | -855.04773 | -793.95004 | -1349.1834 | -7.83794 | -7.4653 | 855.04773 | 7.4653
122.70001 | -855.90815 | -793.22504 | -1352.31674 | -7.84512 | -7.50247 | 855.90815 | 7.50247
122.80001 | -856.77266 | -792.46671 | -1355.4959 | -7.85244 | -7.5403 | 856.77266 | 7.5403
122.90001 | -857.60855 | -791.67921 | -1358.69174 | -7.85968 | -7.57025 | 857.60855 | 7.57025
123.00001 | -858.46182 | -790.93337 | -1361.97507 | -7.86698 | -7.60446 | 858.46182 | 7.60446
123.10001 | -859.31304 | -790.05421 | -1365.1584 | -7.87422 | -7.6402 | 859.31304 | 7.6402
123.20001 | -860.16937 | -789.27921 | -1368.54174 | -7.88153 | -7.67975 | 860.16937 | 7.67975
123.30001 | -861.02877 | -788.32087 | -1371.86257 | -7.88879 | -7.72204 | 861.02877 | 7.72204
123.40001 | -861.83401 | -787.49587 | -1375.15841 | -7.89583 | -7.75944 | 861.83401 | 7.75944
123.50001 | -862.63311 | -786.50421 | -1378.39174 | -7.90282 | -7.80244 | 862.63311 | 7.80244
123.60001 | -863.44755 | -785.62087 | -1381.64591 | -7.90985 | -7.8432 | 863.44755 | 7.8432
123.70001 | -864.2722 | -784.59587 | -1384.82507 | -7.91753 | -7.88141 | 864.2722 | 7.88141
123.80001 | -865.10605 | -783.64587 | -1388.12091 | -7.9249 | -7.91055 | 865.10605 | 7.91055
123.90001 | -865.87143 | -782.52087 | -1391.26674 | -7.93268 | -7.95426 | 865.87143 | 7.95426
124.00001 | -866.67667 | -781.43754 | -1394.55424 | -7.93892 | -7.98757 | 866.67667 | 7.98757
124.10001 | -867.52585 | -780.29587 | -1397.96257 | -7.94575 | -8.02565 | 867.52585 | 8.02565
124.20001 | -868.4016 | -779.22921 | -1401.44591 | -7.95316 | -8.06882 | 868.4016 | 8.06882
124.30001 | -869.28347 | -777.92921 | -1404.95007 | -7.96086 | -8.11891 | 869.28347 | 8.11891
124.40001 | -870.15922 | -776.81254 | -1408.64591 | -7.96854 | -8.1654 | 870.15922 | 8.1654
124.50001 | -871.02168 | -775.46254 | -1412.29591 | -7.97604 | -8.21172 | 871.02168 | 8.21172
124.60001 | -871.91787 | -774.27087 | -1416.07091 | -7.98368 | -8.24352 | 871.91787 | 8.24352
124.70001 | -872.80588 | -772.90004 | -1419.78341 | -7.99165 | -8.2807 | 872.80588 | 8.2807
124.80001 | -873.67958 | -771.53337 | -1423.62507 | -7.99961 | -8.31589 | 873.67958 | 8.31589
124.90001 | -874.56452 | -770.10004 | -1427.35007 | -8.0076 | -8.36556 | 874.56452 | 8.36556
125.00001 | -875.43618 | -768.55421 | -1431.17091 | -8.01548 | -8.40456 | 875.43618 | 8.40456
125.10001 | -876.29558 | -766.96254 | -1434.92091 | -8.02332 | -8.45273 | 876.29558 | 8.45273
125.20001 | -877.12228 | -765.35837 | -1438.83758 | -8.03107 | -8.51608 | 877.12228 | 8.51608
125.30001 | -877.94591 | -763.62087 | -1442.54174 | -8.0389 | -8.57477 | 877.94591 | 8.57477
125.40001 | -878.7818 | -761.81254 | -1446.44174 | -8.04673 | -8.6154 | 878.7818 | 8.6154
125.50001 | -879.61361 | -759.96671 | -1450.25841 | -8.05459 | -8.66123 | 879.61361 | 8.66123
125.60001 | -880.43009 | -758.02921 | -1453.84591 | -8.06244 | -8.70915 | 880.43009 | 8.70915
125.70001 | -881.24146 | -755.85421 | -1456.94591 | -8.07036 | -8.76514 | 881.24146 | 8.76514
125.80001 | -882.05282 | -753.69171 | -1460.24591 | -8.07826 | -8.82692 | 882.05282 | 8.82692
125.90001 | -882.86113 | -751.40421 | -1463.73758 | -8.08618 | -8.88083 | 882.86113 | 8.88083
126.00001 | -883.67761 | -749.17504 | -1467.52924 | -8.09411 | -8.95202 | 883.67761 | 8.95202
126.10001 | -884.50328 | -746.73754 | -1471.36258 | -8.10218 | -9.01341 | 884.50328 | 9.01341
126.20001 | -885.34224 | -744.34587 | -1475.55008 | -8.11051 | -9.08652 | 885.34224 | 9.08652
126.30001 | -886.17405 | -741.67087 | -1479.76674 | -8.11888 | -9.15212 | 886.17405 | 9.15212
126.40001 | -887.03242 | -739.10004 | -1484.01674 | -8.12738 | -9.23669 | 887.03242 | 9.23669
126.50001 | -887.9143 | -736.18754 | -1488.29591 | -8.13612 | -9.30319 | 887.9143 | 9.30319
126.60001 | -888.79618 | -733.25837 | -1492.67508 | -8.14499 | -9.37119 | 888.79618 | 9.37119
126.70001 | -889.67397 | -730.09587 | -1497.12924 | -8.15405 | -9.42979 | 889.67397 | 9.42979
126.80001 | -890.53745 | -726.8917 | -1501.69591 | -8.16294 | -9.51292 | 890.53745 | 9.51292
126.90001 | -891.37539 | -723.38754 | -1506.14175 | -8.17186 | -9.59053 | 891.37539 | 9.59053
127.00001 | -892.22763 | -719.78754 | -1510.88341 | -8.18106 | -9.671 | 892.22763 | 9.671
127.10001 | -893.07681 | -715.89587 | -1515.50425 | -8.1904 | -9.75934 | 893.07681 | 9.75934
127.20001 | -893.90351 | -711.8667 | -1519.93341 | -8.19967 | -9.84564 | 893.90351 | 9.84564
127.30001 | -894.71999 | -707.34587 | -1523.92925 | -8.20915 | -9.94629 | 894.71999 | 9.94629
127.40001 | -895.49968 | -702.80837 | -1527.84591 | -8.21859 | -10.05404 | 895.49968 | 10.05404
127.50001 | -896.2671 | -697.89587 | -1531.54175 | -8.22788 | -10.14066 | 896.2671 | 10.14066
127.60001 | -897.0141 | -692.63337 | -1535.10841 | -8.23739 | -10.23939 | 897.0141 | 10.23939
127.70001 | -897.75904 | -687.02087 | -1538.61675 | -8.24697 | -10.35612 | 897.75904 | 10.35612
127.80001 | -898.4999 | -681.0292 | -1542.01675 | -8.25689 | -10.47109 | 898.4999 | 10.47109
127.90001 | -899.23872 | -674.50837 | -1545.20008 | -8.2672 | -10.59961 | 899.23872 | 10.59961
128.00001 | -899.9622 | -667.62087 | -1548.26675 | -8.27778 | -10.73786 | 899.9622 | 10.73786
128.10001 | -900.66934 | -659.9917 | -1551.39591 | -8.28874 | -10.88158 | 900.66934 | 10.88158
128.20001 | -901.37955 | -651.82087 | -1554.73758 | -8.29985 | -11.04684 | 901.37955 | 11.04684
128.30001 | -902.07033 | -642.7542 | -1557.89175 | -8.31149 | -11.23099 | 902.07033 | 11.23099
128.40001 | -902.69879 | -633.01253 | -1561.23758 | -8.32347 | -11.39544 | 902.69879 | 11.39544
128.50001 | -903.28432 | -621.9917 | -1564.73341 | -8.33578 | -11.61182 | 903.28432 | 11.61182
128.60001 | -903.77686 | -610.12087 | -1570.08758 | -8.34862 | -11.8208 | 903.77686 | 11.8208
128.70001 | -904.16824 | -596.4292 | -1575.04592 | -8.3617 | -12.07946 | 904.16824 | 12.07946
128.80001 | -904.40634 | -581.0167 | -1579.88342 | -8.37518 | -12.33919 | 904.40634 | 12.33919
128.90001 | -904.46561 | -562.9042 | -1583.67092 | -8.38936 | -12.64668 | 904.46561 | 12.64668
129.00001 | -904.28371 | -541.87503 | -1586.48758 | -8.40426 | -12.97715 | 904.28371 | 12.97715
129.10001 | -903.77686 | -517.37503 | -1591.73758 | -8.42026 | -13.40492 | 903.77686 | 13.40492
129.20001 | -902.77645 | -486.09586 | -1594.40842 | -8.43783 | -13.92663 | 902.77645 | 13.92663
129.30001 | -901.17006 | -446.25419 | -1596.73342 | -8.45757 | -14.58311 | 901.17006 | 14.58311
129.40001 | -898.59187 | -395.03335 | -1602.74175 | -8.48083 | -15.39033 | 898.59187 | 15.39033
129.50001 | -894.59736 | -327.90418 | -1613.12092 | -8.50925 | -16.42035 | 894.59736 | 16.42035
129.60001 | -888.61531 | -240.10418 | -1626.96675 | -8.54481 | -17.78721 | 888.61531 | 17.78721
129.70001 | -879.70558 | -125.23334 | -1642.09592 | -8.57975 | -19.5446 | 879.70558 | 19.5446
129.80001 | -866.93521 | 20.60833 | -1661.19592 | -8.63418 | -21.75261 | 866.93521 | 21.75261
129.90001 | -850.14376 | 193.92501 | -1690.50842 | -8.70218 | -24.35033 | 850.14376 | 24.35033
130.00001 | -830.23252 | 387.44169 | -1711.53759 | -8.77808 | -27.1083 | 830.23252 | 27.1083
130.10001 | -808.67505 | 605.6917 | -1742.95426 | -8.85877 | -29.89883 | 808.67505 | 29.89883
130.20001 | -786.99393 | 819.46254 | -1770.46259 | -8.93968 | -32.57204 | 786.99393 | 32.57204
130.30001 | -767.11029 | 1004.61672 | -1796.84176 | -9.01533 | -34.9169 | 767.11029 | 34.9169
130.40001 | -750.17577 | 1154.67923 | -1806.02093 | -9.08241 | -36.87266 | 750.17577 | 36.87266
130.50001 | -736.38353 | 1277.03757 | -1821.8751 | -9.13953 | -38.46569 | 736.38353 | 38.46569
130.60001 | -725.09488 | 1376.59591 | -1843.27093 | -9.18822 | -39.75615 | 725.09488 | 39.75615
130.70001 | -715.77844 | 1459.68341 | -1884.4501 | -9.23019 | -40.83737 | 715.77844 | 40.83737
130.80001 | -707.79862 | 1532.24591 | -1935.27927 | -9.2679 | -41.75811 | 707.79862 | 41.75811
130.90001 | -700.7344 | 1596.32508 | -1949.8626 | -9.303 | -42.57256 | 700.7344 | 42.57256
131.00001 | -694.30783 | 1651.15842 | -1960.64177 | -9.33617 | -43.33981 | 694.30783 | 43.33981
131.10001 | -688.57817 | 1696.97092 | -1969.85427 | -9.36735 | -44.03535 | 688.57817 | 44.03535
131.20001 | -683.39727 | 1735.67092 | -1977.37927 | -9.39699 | -44.67022 | 683.39727 | 44.67022
131.30001 | -678.67212 | 1771.32509 | -1985.3251 | -9.42521 | -45.25137 | 678.67212 | 45.25137
131.40001 | -674.28214 | 1806.12926 | -1993.00844 | -9.45246 | -45.81898 | 674.28214 | 45.81898
131.50001 | -670.14048 | 1841.7251 | -1999.75427 | -9.47905 | -46.35098 | 670.14048 | 46.35098
131.60001 | -666.07853 | 1877.77926 | -2010.37094 | -9.50518 | -46.88076 | 666.07853 | 46.88076
131.70001 | -662.22095 | 1912.1376 | -2024.40011 | -9.53094 | -47.38041 | 662.22095 | 47.38041
131.80001 | -658.55038 | 1945.02093 | -2037.78761 | -9.55648 | -47.89144 | 658.55038 | 47.89144
131.90001 | -654.92885 | 1972.26677 | -2052.12511 | -9.5818 | -48.40827 | 654.92885 | 48.40827
132.00001 | -651.23989 | 1993.4376 | -2066.75427 | -9.60745 | -48.93848 | 651.23989 | 48.93848
132.10001 | -647.4896 | 2011.04594 | -2077.55844 | -9.63309 | -49.44056 | 647.4896 | 49.44056
132.20001 | -643.45115 | 2008.2126 | -2088.82511 | -9.6596 | -50.01533 | 643.45115 | 50.01533
132.30001 | -639.11227 | 1999.24177 | -2101.59178 | -9.68701 | -50.63174 | 639.11227 | 50.63174
132.40001 | -634.48931 | 1997.91677 | -2118.53761 | -9.71523 | -51.29001 | 634.48931 | 51.29001
132.50001 | -629.63438 | 1998.4501 | -2138.47511 | -9.7445 | -51.96475 | 629.63438 | 51.96475
132.60001 | -624.58121 | 2006.1001 | -2161.46261 | -9.77443 | -52.65795 | 624.58121 | 52.65795
132.70001 | -619.34615 | 2045.00844 | -2189.83761 | -9.80513 | -53.3708 | 619.34615 | 53.3708
132.80001 | -613.89444 | 2404.49596 | -2224.48762 | -9.83672 | -54.13747 | 613.89444 | 54.13747
132.90001 | -608.21895 | 3000.26266 | -2263.11678 | -9.86926 | -54.90925 | 608.21895 | 54.90925
133.00001 | -602.32069 | 3482.84185 | -2306.27095 | -9.90256 | -55.69896 | 602.32069 | 55.69896
133.10001 | -596.25586 | 3887.3377 | -2355.31262 | -9.93644 | -56.54118 | 596.25586 | 56.54118
133.20001 | -590.06841 | 4271.80439 | -2409.10013 | -9.97088 | -57.3889 | 590.06841 | 57.3889
133.30001 | -583.71848 | 4652.52108 | -2464.7918 | -10.0057 | -58.22012 | 583.71848 | 58.22012
133.40001 | -577.15906 | 5028.07526 | -2525.05013 | -10.04111 | -59.12526 | 577.15906 | 59.12526
133.50001 | -570.50052 | 5395.56695 | -2594.12097 | -10.07694 | -60.07549 | 570.50052 | 60.07549
133.60001 | -563.76535 | 5762.4628 | -2672.37514 | -10.11315 | -60.97969 | 563.76535 | 60.97969
133.70001 | -557.01791 | 6132.93365 | -2758.54181 | -10.14946 | -61.89571 | 557.01791 | 61.89571
133.80001 | -550.29397 | 6522.00867 | -2847.82098 | -10.18597 | -62.80013 | 550.29397 | 62.80013
133.90001 | -543.58025 | 6954.9212 | -2933.68765 | -10.22231 | -63.7223 | 543.58025 | 63.7223
134.00001 | -536.90945 | 7415.57122 | -3023.88766 | -10.25863 | -64.61641 | 536.90945 | 64.61641
134.10001 | -530.37763 | 7850.97541 | -3127.7085 | -10.29461 | -65.55974 | 530.37763 | 65.55974
134.20001 | -523.94492 | 8241.1296 | -3245.9585 | -10.33031 | -66.50518 | 523.94492 | 66.50518
134.30001 | -517.66039 | 8636.84212 | -3371.69601 | -10.36563 | -67.35231 | 517.66039 | 67.35231
134.40001 | -511.49542 | 9040.9088 | -3503.45435 | -10.4007 | -68.20577 | 511.49542 | 68.20577
134.50001 | -505.55628 | 9432.11299 | -3638.36269 | -10.43525 | -69.09027 | 505.55628 | 69.09027
134.60001 | -499.84196 | 9826.02551 | -3767.9627 | -10.46947 | -69.91768 | 499.84196 | 69.91768
134.70001 | -494.39128 | 10224.54637 | -3890.54604 | -10.50296 | -70.65033 | 494.39128 | 70.65033
134.80001 | -489.11125 | 10610.15472 | -4003.28354 | -10.53595 | -71.41638 | 489.11125 | 71.41638
134.90001 | -484.04786 | 10984.27141 | -4127.97105 | -10.56859 | -72.16986 | 484.04786 | 72.16986
135.00001 | -479.23278 | 11357.12976 | -4256.05856 | -10.60059 | -72.86566 | 479.23278 | 72.86566
135.10001 | -474.65683 | 11734.25895 | -4386.63356 | -10.63216 | -73.55564 | 474.65683 | 73.55564
135.20001 | -470.26787 | 12108.3548 | -4523.6669 | -10.66322 | -74.21807 | 470.26787 | 74.21807
135.30001 | -466.07206 | 12468.85065 | -4661.23358 | -10.69395 | -74.8444 | 466.07206 | 74.8444
135.40001 | -462.06835 | 12808.33817 | -4800.02942 | -10.72419 | -75.43304 | 462.06835 | 75.43304
135.50001 | -458.21793 | 13130.18402 | -4942.36276 | -10.75412 | -76.02084 | 458.21793 | 76.02084
135.60001 | -454.52589 | 13434.34237 | -5086.51277 | -10.78394 | -76.60811 | 454.52589 | 76.60811
135.70001 | -451.00962 | 13712.15488 | -5225.20027 | -10.81325 | -77.19359 | 451.00962 | 77.19359
135.80001 | -447.61495 | 13974.42573 | -5361.47111 | -10.84248 | -77.70508 | 447.61495 | 77.70508
135.90001 | -444.32043 | 14214.07991 | -5495.29195 | -10.87137 | -78.24092 | 444.32043 | 78.24092
136.00001 | -441.17816 | 14433.01325 | -5625.32529 | -10.89992 | -78.73148 | 441.17816 | 78.73148
136.10001 | -438.16056 | 14636.46326 | -5747.77113 | -10.92845 | -79.22312 | 438.16056 | 79.22312
136.20001 | -435.23391 | 14823.37994 | -5870.62531 | -10.95677 | -79.73194 | 435.23391 | 79.73194
136.30001 | -432.40843 | 14995.54662 | -5988.95865 | -10.98485 | -80.22806 | 432.40843 | 80.22806
136.40001 | -429.66674 | 15156.76329 | -6099.52948 | -11.01287 | -80.70723 | 429.66674 | 80.70723
136.50001 | -426.96899 | 15311.62163 | -6205.40032 | -11.04059 | -81.16859 | 426.96899 | 81.16859
136.60001 | -424.36219 | 15471.79664 | -6310.99616 | -11.06834 | -81.62188 | 424.36219 | 81.62188
136.70001 | -421.79217 | 15639.25082 | -6420.517 | -11.09585 | -82.0683 | 421.79217 | 82.0683
136.80001 | -419.30901 | 15805.64666 | -6534.30451 | -11.12329 | -82.50964 | 419.30901 | 82.50964
136.90001 | -416.89535 | 15964.8925 | -6651.40868 | -11.15067 | -82.95866 | 416.89535 | 82.95866
137.00001 | -414.53175 | 16117.44667 | -6768.82952 | -11.17783 | -83.39987 | 414.53175 | 83.39987
137.10001 | -412.23457 | 34951.55182 | -6887.41703 | -11.20496 | -83.83044 | 412.23457 | 83.83044
137.20001 | -410.01404 | 34951.55182 | -7005.6962 | -11.23184 | -84.2486 | 410.01404 | 84.2486
137.30001 | -407.82825 | 34951.55182 | -7121.21704 | -11.25861 | -84.65892 | 407.82825 | 84.65892
137.40001 | -405.68742 | 34951.55182 | -7232.70038 | -11.28525 | -85.06993 | 405.68742 | 85.06993
137.50001 | -403.61812 | 34951.55182 | -7341.19622 | -11.3118 | -85.47373 | 403.61812 | 85.47373
137.60001 | -401.59072 | 34951.55182 | -7447.71706 | -11.33835 | -85.86592 | 401.59072 | 85.86592
137.70001 | -399.60216 | 34951.55182 | -7551.29623 | -11.36457 | -86.25411 | 399.60216 | 86.25411
137.80001 | -397.67592 | 34951.55182 | -7651.22123 | -11.39066 | -86.63552 | 397.67592 | 86.63552
137.90001 | -395.78137 | 34951.55182 | -7747.55457 | -11.41662 | -87.01508 | 395.78137 | 87.01508
138.00001 | -393.93995 | 34951.55182 | -7843.19624 | -11.44255 | -87.3835 | 393.93995 | 87.3835
138.10001 | -392.12305 | 34951.55182 | -7939.20875 | -11.46828 | -87.75264 | 392.12305 | 87.75264
138.20001 | -390.3501 | 34951.55182 | -8035.93375 | -11.49406 | -88.11706 | 390.3501 | 88.11706
138.30001 | -388.61291 | 34951.55182 | -8131.14626 | -11.51984 | -88.4807 | 388.61291 | 88.4807
138.40001 | -386.89412 | 34951.55182 | -8226.37543 | -11.54552 | -88.83366 | 386.89412 | 88.83366
138.50001 | -385.19883 | 34951.55182 | -8327.3671 | -11.57118 | -89.19021 | 385.19883 | 89.19021
138.60001 | -383.55157 | 34951.55182 | -8433.76711 | -11.59689 | -89.53422 | 383.55157 | 89.53422
138.70001 | -381.937 | 34951.55182 | -8537.12545 | -11.62603 | -89.88477 | 381.937 | 89.88477
138.80001 | -380.37149 | 34951.55182 | -8632.92128 | -11.65218 | -90.22689 | 380.37149 | 90.22689
138.90001 | -378.7978 | 34951.55182 | -8725.14629 | -11.68553 | -90.5696 | 378.7978 | 90.5696
139.00001 | -377.27214 | 34951.55182 | -8816.14213 | -11.71087 | -90.91755 | 377.27214 | 90.91755
139.10001 | -375.76794 | 34951.55182 | -8904.8088 | -11.73617 | -91.26351 | 375.76794 | 91.26351
139.20001 | -374.26272 | 34951.55182 | -8990.57547 | -11.76149 | -91.5974 | 374.26272 | 91.5974
139.30001 | -372.80757 | 34951.55182 | -9074.38797 | -11.78617 | -91.92881 | 372.80757 | 91.92881
139.40001 | -371.36264 | 34951.55182 | -9155.67131 | -11.81105 | -92.25551 | 371.36264 | 92.25551
139.50001 | -369.93815 | 34951.55182 | -9235.43381 | -11.83704 | -92.57634 | 369.93815 | 92.57634
139.60001 | -368.55862 | 34951.55182 | -9314.31715 | -11.85672 | -92.90193 | 368.55862 | 92.90193
139.70001 | -367.18522 | 34951.55182 | -9390.16716 | -11.88582 | -93.21983 | 367.18522 | 93.21983
139.80001 | -365.82715 | 34951.55182 | -9462.93383 | -11.9124 | -93.52904 | 365.82715 | 93.52904
139.90001 | -364.47623 | 34951.55182 | -9535.59633 | -11.93727 | -93.83728 | 364.47623 | 93.83728
140.00001 | -363.17436 | 34951.55182 | -9607.6505 | -11.96209 | -94.14555 | 363.17436 | 94.14555
140.10001 | -361.85818 | 34951.55182 | -9679.77967 | -11.98739 | -94.44825 | 361.85818 | 94.44825
140.20001 | -360.57062 | 34951.55182 | -9752.21718 | -12.01221 | -94.75036 | 360.57062 | 94.75036
140.30001 | -359.31985 | 34951.55182 | -9825.13801 | -12.03711 | -95.05674 | 359.31985 | 95.05674
140.40001 | -358.05783 | 34951.55182 | -9899.39635 | -12.06204 | -95.36 | 358.05783 | 95.36
140.50001 | -356.8183 | 34951.55182 | -9975.34219 | -12.08662 | -95.66911 | 356.8183 | 95.66911
140.60001 | -355.58796 | 34951.55182 | -10050.87136 | -12.11089 | -95.95534 | 355.58796 | 95.95534
140.70001 | -354.37908 | 34951.55182 | -10125.37553 | -12.13521 | -96.24463 | 354.37908 | 96.24463
140.80001 | -353.21006 | 34951.55182 | -10197.2422 | -12.15916 | -96.5392 | 353.21006 | 96.5392
140.90001 | -352.03592 | 34951.55182 | -10266.90887 | -12.18288 | -96.81192 | 352.03592 | 96.81192
141.00001 | -350.90981 | 34951.55182 | -10336.85054 | -12.20632 | -97.08923 | 350.90981 | 97.08923
141.10001 | -349.79291 | 34951.55182 | -10406.32554 | -12.22964 | -97.34848 | 349.79291 | 97.34848
141.20001 | -348.68417 | 34951.55182 | -10475.68805 | -12.25274 | -97.61478 | 348.68417 | 97.61478
141.30001 | -347.59485 | 34951.55182 | -10545.79638 | -12.2756 | -97.88656 | 347.59485 | 97.88656
141.40001 | -346.53823 | 34951.55182 | -10617.97139 | -12.29832 | -98.15254 | 346.53823 | 98.15254
141.50001 | -345.49183 | 34951.55182 | -10691.20889 | -12.32093 | -98.40183 | 345.49183 | 98.40183
141.60001 | -344.46689 | 34951.55182 | -10764.65889 | -12.34325 | -98.65554 | 344.46689 | 98.65554
141.70001 | -343.44502 | 34951.55182 | -10838.7839 | -12.36499 | -98.88366 | 343.44502 | 98.88366
141.80001 | -342.4211 | 34951.55182 | -10913.6339 | -12.38565 | -99.11726 | 342.4211 | 99.11726
141.90001 | -341.40229 | 34951.55182 | -10987.39224 | -12.40493 | -99.35847 | 341.40229 | 99.35847
142.00001 | -340.37428 | 34951.55182 | -11058.16724 | -12.42223 | -99.55222 | 340.37428 | 99.55222
142.10001 | -339.36774 | 34951.55182 | -11125.53808 | -12.43757 | -99.73659 | 339.36774 | 99.73659
142.20001 | -338.38061 | 34951.55182 | -11189.56725 | -12.45062 | -99.9139 | 338.38061 | 99.9139
142.30001 | -337.38326 | 34951.55182 | -11250.88809 | -12.46152 | -100.07663 | 337.38326 | 100.07663
142.40001 | -336.40941 | 34951.55182 | -11312.13809 | -12.46927 | -100.20378 | 336.40941 | 100.20378
142.50001 | -335.44578 | 34951.55182 | -11371.00059 | -12.47474 | -100.33129 | 335.44578 | 100.33129
142.60001 | -334.52201 | 34951.55182 | -11421.79226 | -12.47791 | -100.41459 | 334.52201 | 100.41459
142.70001 | -333.72392 | 34951.55182 | -11466.6131 | -12.48122 | -100.49148 | 333.72392 | 100.49148
142.80001 | -332.98715 | 34951.55182 | -11506.8506 | -12.48423 | -100.56198 | 332.98715 | 100.56198
142.90001 | -332.28001 | 34951.55182 | -11543.50894 | -12.48633 | -100.61436 | 332.28001 | 100.61436
143.00001 | -331.62601 | 34951.55182 | -11576.49644 | -12.48744 | -100.66026 | 331.62601 | 100.66026
143.10001 | -331.0088 | 34951.55182 | -11606.57561 | -12.48831 | -100.7239 | 331.0088 | 100.7239
143.20001 | -330.44064 | 34951.55182 | -11634.24644 | -12.48908 | -100.77676 | 330.44064 | 100.77676
143.30001 | -329.92868 | 34951.55182 | -11660.17561 | -12.48984 | -100.8238 | 329.92868 | 100.8238
143.40001 | -329.4484 | 34951.55182 | -11684.85061 | -12.49048 | -100.85398 | 329.4484 | 100.85398
143.50001 | -329.00593 | 34951.55182 | -11707.98811 | -12.49118 | -100.88952 | 329.00593 | 100.88952
143.60001 | -328.60126 | 34951.55182 | -11729.79645 | -12.49175 | -100.92087 | 328.60126 | 100.92087
143.70001 | -328.19864 | 34951.55182 | -11750.09645 | -12.49235 | -100.96006 | 328.19864 | 100.96006
143.80001 | -327.83179 | 34951.55182 | -11769.28395 | -12.4929 | -100.98399 | 327.83179 | 100.98399
143.90001 | -327.48027 | 34951.55182 | -11787.37978 | -12.49331 | -101.0043 | 327.48027 | 101.0043
144.00001 | -327.15531 | 34951.55182 | -11804.84645 | -12.4939 | -101.02732 | 327.15531 | 101.02732
144.10001 | -326.84773 | 34951.55182 | -11821.42978 | -12.49432 | -101.04395 | 326.84773 | 101.04395
144.20001 | -326.54832 | 34951.55182 | -11837.36312 | -12.49479 | -101.06286 | 326.54832 | 101.06286
144.30001 | -326.25299 | 34951.55182 | -11852.35478 | -12.49513 | -101.08692 | 326.25299 | 101.08692
144.40001 | -325.97913 | 34951.55182 | -11866.77562 | -12.49561 | -101.11153 | 325.97913 | 101.11153
144.50001 | -325.71242 | 34951.55182 | -11880.55479 | -12.4959 | -101.13129 | 325.71242 | 101.13129
144.60001 | -325.46104 | 34951.55182 | -11893.90895 | -12.49629 | -101.14802 | 325.46104 | 101.14802
144.70001 | -325.21988 | 34951.55182 | -11906.80062 | -12.4966 | -101.17273 | 325.21988 | 101.17273
144.80001 | -324.97974 | 34951.55182 | -11919.27979 | -12.49692 | -101.19089 | 324.97974 | 101.19089
144.90001 | -324.76208 | 34951.55182 | -11931.63396 | -12.49722 | -101.20433 | 324.76208 | 101.20433
145.00001 | -324.54135 | 34951.55182 | -11943.83396 | -12.49754 | -101.22035 | 324.54135 | 101.22035
145.10001 | -324.33187 | 34951.55182 | -11955.44229 | -12.49779 | -101.23067 | 324.33187 | 101.23067
145.20001 | -324.12238 | 34951.55182 | -11966.66312 | -12.49801 | -101.23943 | 324.12238 | 101.23943
145.30001 | -323.91597 | 34951.55182 | -11977.32979 | -12.49842 | -101.25769 | 323.91597 | 101.25769
145.40001 | -323.71874 | 34951.55182 | -11987.99646 | -12.4986 | -101.27699 | 323.71874 | 101.27699
145.50001 | -323.53583 | 34951.55182 | -11998.21313 | -12.49889 | -101.29043 | 323.53583 | 101.29043
145.60001 | -323.357 | 34951.55182 | -12008.33396 | -12.49907 | -101.30111 | 323.357 | 101.30111
145.70001 | -323.19248 | 34951.55182 | -12018.16729 | -12.4993 | -101.31312 | 323.19248 | 101.31312
145.80001 | -323.00241 | 34951.55182 | -12027.79646 | -12.4995 | -101.32201 | 323.00241 | 101.32201
145.90001 | -322.84095 | 34951.55182 | -12037.11729 | -12.49974 | -101.32846 | 322.84095 | 101.32846
146.00001 | -322.68767 | 34951.55182 | -12046.46313 | -12.4999 | -101.33607 | 322.68767 | 101.33607
146.10001 | -322.53746 | 34951.55182 | -12055.5798 | -12.50013 | -101.3446 | 322.53746 | 101.3446
146.20001 | -322.38315 | 34951.55182 | -12064.5048 | -12.50023 | -101.35567 | 322.38315 | 101.35567
146.30001 | -322.22885 | 34951.55182 | -12073.22563 | -12.50046 | -101.37172 | 322.22885 | 101.37172
146.40001 | -322.08477 | 34951.55182 | -12081.7048 | -12.50065 | -101.38487 | 322.08477 | 101.38487
146.50001 | -321.93148 | 34951.55182 | -12089.58813 | -12.5008 | -101.39558 | 321.93148 | 101.39558
146.60001 | -321.79251 | 34951.55182 | -12097.55063 | -12.50098 | -101.40378 | 321.79251 | 101.40378
146.70001 | -321.65047 | 34951.55182 | -12105.3298 | -12.50106 | -101.41296 | 321.65047 | 101.41296
146.80001 | -321.51354 | 34951.55182 | -12113.09647 | -12.50117 | -101.42224 | 321.51354 | 101.42224
146.90001 | -321.38989 | 34951.55182 | -12120.68813 | -12.5014 | -101.43139 | 321.38989 | 101.43139
147.00001 | -321.26318 | 34951.55182 | -12128.04647 | -12.50153 | -101.44004 | 321.26318 | 101.44004
147.10001 | -321.13749 | 34951.55182 | -12135.25063 | -12.50174 | -101.44668 | 321.13749 | 101.44668
147.20001 | -321.00873 | 34951.55182 | -12142.37147 | -12.50182 | -101.45391 | 321.00873 | 101.45391
147.30001 | -320.89224 | 34951.55182 | -12149.2423 | -12.50197 | -101.46622 | 320.89224 | 101.46622
147.40001 | -320.77063 | 34951.55182 | -12156.1048 | -12.5021 | -101.47608 | 320.77063 | 101.47608
147.50001 | -320.65618 | 34951.55182 | -12162.70063 | -12.50218 | -101.48376 | 320.65618 | 101.48376
147.60001 | -320.5356 | 34951.55182 | -12169.33397 | -12.50233 | -101.49161 | 320.5356 | 101.49161
147.70001 | -320.42218 | 34951.55182 | -12175.8673 | -12.50244 | -101.49948 | 320.42218 | 101.49948
147.80001 | -320.3251 | 34951.55182 | -12182.2798 | -12.50247 | -101.50801 | 320.3251 | 101.50801
147.90001 | -320.22598 | 34951.55182 | -12188.41314 | -12.50269 | -101.51537 | 320.22598 | 101.51537
148.00001 | -320.1105 | 34951.55182 | -12194.5173 | -12.50282 | -101.52191 | 320.1105 | 101.52191
148.10001 | -319.99912 | 34951.55182 | -12200.50064 | -12.50293 | -101.52741 | 319.99912 | 101.52741
148.20001 | -319.89591 | 34951.55182 | -12206.3798 | -12.50303 | -101.53396 | 319.89591 | 101.53396
148.30001 | -319.79372 | 34951.55182 | -12212.05064 | -12.50308 | -101.53952 | 319.79372 | 101.53952
148.40001 | -319.68643 | 34951.55182 | -12217.68814 | -12.50316 | -101.54353 | 319.68643 | 101.54353
148.50001 | -319.59548 | 34951.55182 | -12223.28814 | -12.50327 | -101.54808 | 319.59548 | 101.54808
148.60001 | -319.51271 | 34951.55182 | -12228.83397 | -12.5034 | -101.55186 | 319.51271 | 101.55186
148.70001 | -319.41563 | 34951.55182 | -12234.30897 | -12.5035 | -101.55635 | 319.41563 | 101.55635
148.80001 | -319.31549 | 34951.55182 | -12239.82981 | -12.50353 | -101.56377 | 319.31549 | 101.56377
148.90001 | -319.22045 | 34951.55182 | -12245.14647 | -12.50357 | -101.57087 | 319.22045 | 101.57087
149.00001 | -319.12337 | 34951.55182 | -12250.56314 | -12.50365 | -101.57797 | 319.12337 | 101.57797
149.10001 | -319.02834 | 34951.55182 | -12255.66314 | -12.50371 | -101.5864 | 319.02834 | 101.5864
149.20001 | -318.95579 | 34951.55182 | -12260.86731 | -12.50383 | -101.59236 | 318.95579 | 101.59236
149.30001 | -318.87301 | 34951.55182 | -12265.90481 | -12.50392 | -101.59685 | 318.87301 | 101.59685
149.40001 | -318.78615 | 34951.55182 | -12270.88397 | -12.5041 | -101.6004 | 318.78615 | 101.6004
149.50001 | -318.71258 | 34951.55182 | -12275.74647 | -12.50407 | -101.60495 | 318.71258 | 101.60495
149.60001 | -318.61346 | 34951.55182 | -12280.78814 | -12.50415 | -101.60801 | 318.61346 | 101.60801
149.70001 | -318.54499 | 34951.55182 | -12285.59647 | -12.5042 | -101.61085 | 318.54499 | 101.61085
149.80001 | -318.46018 | 34951.55182 | -12290.45897 | -12.50426 | -101.61303 | 318.46018 | 101.61303
149.90001 | -318.3866 | 34951.55182 | -12295.00481 | -12.50431 | -101.61573 | 318.3866 | 101.61573
150.00001 | -318.30383 | 34951.55182 | -12299.73814 | -12.50441 | -101.61889 | 318.30383 | 101.61889
150.10001 | -318.2323 | 34951.55182 | -12304.21731 | -12.50449 | -101.62237 | 318.2323 | 101.62237
150.20001 | -318.15974 | 34951.55182 | -12308.65481 | -12.50457 | -101.62608 | 318.15974 | 101.62608
150.30001 | -318.08106 | 34951.55182 | -12312.91314 | -12.50466 | -101.63054 | 318.08106 | 101.63054
150.40001 | -317.99931 | 34951.55182 | -12317.18814 | -12.5047 | -101.63637 | 317.99931 | 101.63637
150.50001 | -317.91245 | 34951.55182 | -12321.35481 | -12.50469 | -101.64389 | 317.91245 | 101.64389
150.60001 | -317.84194 | 34951.55182 | -12325.63814 | -12.50472 | -101.65199 | 317.84194 | 101.65199
150.70001 | -317.77143 | 34951.55182 | -12329.79648 | -12.5048 | -101.66068 | 317.77143 | 101.66068
150.80001 | -317.70399 | 34951.55182 | -12333.93398 | -12.50487 | -101.66817 | 317.70399 | 101.66817
150.90001 | -317.62326 | 34951.55182 | -12337.92148 | -12.50496 | -101.67452 | 317.62326 | 101.67452
151.00001 | -317.54969 | 34951.55182 | -12342.02981 | -12.50495 | -101.67894 | 317.54969 | 101.67894
151.10001 | -317.47918 | 34951.55182 | -12345.88398 | -12.50501 | -101.68178 | 317.47918 | 101.68178
151.20001 | -317.4056 | 34951.55182 | -12349.77981 | -12.50514 | -101.68438 | 317.4056 | 101.68438
151.30001 | -317.35451 | 34951.55182 | -12353.41731 | -12.50518 | -101.68721 | 317.35451 | 101.68721
151.40001 | -317.29013 | 34951.55182 | -12357.17148 | -12.50521 | -101.68998 | 317.29013 | 101.68998
151.50001 | -317.2186 | 34951.55182 | -12360.84648 | -12.50527 | -101.69291 | 317.2186 | 101.69291
151.60001 | -317.16239 | 34951.55182 | -12364.60481 | -12.50532 | -101.69662 | 317.16239 | 101.69662
151.70001 | -317.09393 | 34951.55182 | -12368.30481 | -12.50532 | -101.69948 | 317.09393 | 101.69948
151.80001 | -317.03875 | 34951.55182 | -12371.96315 | -12.50537 | -101.70323 | 317.03875 | 101.70323
151.90001 | -316.96722 | 34951.55182 | -12375.59648 | -12.50544 | -101.70616 | 316.96722 | 101.70616
152.00001 | -316.89977 | 34951.55182 | -12379.26731 | -12.50544 | -101.70918 | 316.89977 | 101.70918
152.10001 | -316.84868 | 34951.55182 | -12382.81731 | -12.50552 | -101.7114 | 316.84868 | 101.7114
152.20001 | -316.78226 | 34951.55182 | -12386.44648 | -12.50553 | -101.71449 | 316.78226 | 101.71449
152.30001 | -316.71992 | 34951.55182 | -12389.88398 | -12.50553 | -101.71807 | 316.71992 | 101.71807
152.40001 | -316.65248 | 34951.55182 | -12393.45481 | -12.50557 | -101.7224 | 316.65248 | 101.7224
152.50001 | -316.5881 | 34951.55182 | -12396.86731 | -12.50562 | -101.72488 | 316.5881 | 101.72488
152.60001 | -316.52372 | 34951.55182 | -12400.33398 | -12.50571 | -101.7282 | 316.52372 | 101.7282
152.70001 | -316.48285 | 34951.55182 | -12403.68815 | -12.50568 | -101.72946 | 316.48285 | 101.72946
152.80001 | -316.42767 | 34951.55182 | -12407.07981 | -12.50571 | -101.73279 | 316.42767 | 101.73279
152.90001 | -316.34592 | 34951.55182 | -12410.33815 | -12.50578 | -101.73627 | 316.34592 | 101.73627
153.00001 | -316.29584 | 34951.55182 | -12413.63815 | -12.50586 | -101.73926 | 316.29584 | 101.73926
153.10001 | -316.25088 | 34951.55182 | -12416.85898 | -12.50579 | -101.74437 | 316.25088 | 101.74437
153.20001 | -316.19877 | 34951.55182 | -12420.21315 | -12.50593 | -101.74916 | 316.19877 | 101.74916
153.30001 | -316.14359 | 34951.55182 | -12423.25481 | -12.50591 | -101.75365 | 316.14359 | 101.75365
153.40001 | -316.07921 | 34951.55182 | -12426.51315 | -12.50596 | -101.75896 | 316.07921 | 101.75896
153.50001 | -316.01483 | 34951.55182 | -12429.44231 | -12.50597 | -101.76241 | 316.01483 | 101.76241
153.60001 | -315.96067 | 34951.55182 | -12432.62565 | -12.50601 | -101.76723 | 315.96067 | 101.76723
153.70001 | -315.90753 | 34951.55182 | -12435.62982 | -12.50599 | -101.76983 | 315.90753 | 101.76983
153.80001 | -315.85542 | 34951.55182 | -12438.62982 | -12.50599 | -101.77282 | 315.85542 | 101.77282
153.90001 | -315.80841 | 34951.55182 | -12441.55898 | -12.50602 | -101.77488 | 315.80841 | 101.77488
154.00001 | -315.7471 | 34951.55182 | -12444.50898 | -12.50604 | -101.77764 | 315.7471 | 101.77764
154.10001 | -315.69907 | 34951.55182 | -12447.34648 | -12.5061 | -101.77956 | 315.69907 | 101.77956
154.20001 | -315.64184 | 34951.55182 | -12450.28815 | -12.50609 | -101.78038 | 315.64184 | 101.78038
154.30001 | -315.59382 | 34951.55182 | -12453.15065 | -12.50619 | -101.78139 | 315.59382 | 101.78139
154.40001 | -315.54477 | 34951.55182 | -12456.02982 | -12.50622 | -101.78272 | 315.54477 | 101.78272
154.50001 | -315.49163 | 34951.55182 | -12458.86315 | -12.50625 | -101.7849 | 315.49163 | 101.7849
154.60001 | -315.43951 | 34951.55182 | -12461.57148 | -12.50623 | -101.78614 | 315.43951 | 101.78614
154.70001 | -315.38127 | 34951.55182 | -12464.22565 | -12.50625 | -101.78777 | 315.38127 | 101.78777
154.80001 | -315.3455 | 34951.55182 | -12466.94232 | -12.5063 | -101.78936 | 315.3455 | 101.78936
154.90001 | -315.28725 | 34951.55182 | -12469.77148 | -12.50628 | -101.79167 | 315.28725 | 101.79167
155.00001 | -315.25149 | 34951.55182 | -12472.55482 | -12.50632 | -101.79349 | 315.25149 | 101.79349
155.10001 | -315.19222 | 34951.55182 | -12475.20482 | -12.50638 | -101.79538 | 315.19222 | 101.79538
155.20001 | -315.1585 | 34951.55182 | -12477.94648 | -12.50643 | -101.79642 | 315.1585 | 101.79642
155.30001 | -315.10332 | 34951.55182 | -12480.57565 | -12.50638 | -101.79753 | 315.10332 | 101.79753
155.40001 | -315.06551 | 34951.55182 | -12483.15065 | -12.50641 | -101.79893 | 315.06551 | 101.79893
155.50001 | -315.02565 | 34951.55182 | -12485.78398 | -12.50645 | -101.80056 | 315.02565 | 101.80056
155.60001 | -314.97252 | 34951.55182 | -12488.39232 | -12.50643 | -101.80193 | 314.97252 | 101.80193
155.70001 | -314.92755 | 34951.55182 | -12490.92982 | -12.50651 | -101.80398 | 314.92755 | 101.80398
155.80001 | -314.88668 | 34951.55182 | -12493.52565 | -12.50656 | -101.80508 | 314.88668 | 101.80508
155.90001 | -314.84887 | 34951.55182 | -12495.91315 | -12.50654 | -101.80743 | 314.84887 | 101.80743
156.00001 | -314.79369 | 34951.55182 | -12498.44232 | -12.50659 | -101.80941 | 314.79369 | 101.80941
156.10001 | -314.75384 | 34951.55182 | -12500.74232 | -12.50658 | -101.81107 | 314.75384 | 101.81107
156.20001 | -314.71296 | 34951.55182 | -12503.25065 | -12.50658 | -101.81316 | 314.71296 | 101.81316
156.30001 | -314.65982 | 34951.55182 | -12505.59232 | -12.50656 | -101.81439 | 314.65982 | 101.81439
156.40001 | -314.6261 | 34951.55182 | -12508.17982 | -12.50667 | -101.81654 | 314.6261 | 101.81654
156.50001 | -314.58114 | 34951.55182 | -12510.45899 | -12.50667 | -101.81921 | 314.58114 | 101.81921
156.60001 | -314.54231 | 34951.55182 | -12512.74232 | -12.50674 | -101.82094 | 314.54231 | 101.82094
156.70001 | -314.50041 | 34951.55182 | -12515.01732 | -12.50672 | -101.82266 | 314.50041 | 101.82266
156.80001 | -314.45647 | 34951.55182 | -12517.31315 | -12.50672 | -101.82488 | 314.45647 | 101.82488
156.90001 | -314.41662 | 34951.55182 | -12519.48399 | -12.50676 | -101.82748 | 314.41662 | 101.82748
157.00001 | -314.37574 | 34951.55182 | -12521.72982 | -12.50676 | -101.83025 | 314.37574 | 101.83025
157.10001 | -314.33282 | 34951.55182 | -12523.93815 | -12.50676 | -101.83331 | 314.33282 | 101.83331
157.20001 | -314.29604 | 34951.55182 | -12526.21315 | -12.50677 | -101.83611 | 314.29604 | 101.83611
157.30001 | -314.25823 | 34951.55182 | -12528.33815 | -12.50679 | -101.83965 | 314.25823 | 101.83965
157.40001 | -314.20918 | 34951.55182 | -12530.61315 | -12.50677 | -101.84187 | 314.20918 | 101.84187
157.50001 | -314.15604 | 34951.55182 | -12532.69232 | -12.5068 | -101.84424 | 314.15604 | 101.84424
157.60001 | -314.12334 | 34951.55182 | -12534.85899 | -12.50682 | -101.84623 | 314.12334 | 101.84623
157.70001 | -314.09064 | 34951.55182 | -12536.89649 | -12.50685 | -101.84818 | 314.09064 | 101.84818
157.80001 | -314.04874 | 34951.55182 | -12539.01732 | -12.5069 | -101.84906 | 314.04874 | 101.84906
157.90001 | -314.00582 | 34951.55182 | -12541.09232 | -12.50687 | -101.85167 | 314.00582 | 101.85167
158.00001 | -313.96597 | 34951.55182 | -12543.20899 | -12.50685 | -101.85352 | 313.96597 | 101.85352
158.10001 | -313.92101 | 34951.55182 | -12545.27982 | -12.50685 | -101.85528 | 313.92101 | 101.85528
158.20001 | -313.88626 | 34951.55182 | -12547.38399 | -12.50685 | -101.85681 | 313.88626 | 101.85681
158.30001 | -313.85459 | 34951.55182 | -12549.36732 | -12.50687 | -101.85795 | 313.85459 | 101.85795
158.40001 | -313.82189 | 34951.55182 | -12551.50065 | -12.50692 | -101.85938 | 313.82189 | 101.85938
158.50001 | -313.77999 | 34951.55182 | -12553.44649 | -12.50698 | -101.86049 | 313.77999 | 101.86049
158.60001 | -313.72889 | 34951.55182 | -12555.47982 | -12.50702 | -101.8615 | 313.72889 | 101.8615
158.70001 | -313.70233 | 34951.55182 | -12557.31732 | -12.50698 | -101.86273 | 313.70233 | 101.86273
158.80001 | -313.6686 | 34951.55182 | -12559.35482 | -12.50697 | -101.86374 | 313.6686 | 101.86374
158.90001 | -313.63795 | 34951.55182 | -12561.32566 | -12.50702 | -101.86446 | 313.63795 | 101.86446
159.00001 | -313.60423 | 34951.55182 | -12563.26732 | -12.50703 | -101.86609 | 313.60423 | 101.86609
159.10001 | -313.5562 | 34951.55182 | -12565.20066 | -12.50698 | -101.86723 | 313.5562 | 101.86723
159.20001 | -313.52145 | 34951.55182 | -12567.16732 | -12.50702 | -101.86846 | 313.52145 | 101.86846
159.30001 | -313.49897 | 34951.55182 | -12568.98816 | -12.50703 | -101.86976 | 313.49897 | 101.86976
159.40001 | -313.46321 | 34951.55182 | -12570.87149 | -12.50705 | -101.87123 | 313.46321 | 101.87123
159.50001 | -313.42029 | 34951.55182 | -12572.61316 | -12.5071 | -101.87191 | 313.42029 | 101.87191
159.60001 | -313.38554 | 34951.55182 | -12574.61316 | -12.50705 | -101.87253 | 313.38554 | 101.87253
159.70001 | -313.33241 | 34951.55182 | -12576.39649 | -12.5071 | -101.87367 | 313.33241 | 101.87367
159.80001 | -313.30993 | 34951.55182 | -12578.27566 | -12.5071 | -101.87461 | 313.30993 | 101.87461
159.90001 | -313.26701 | 34951.55182 | -12580.00066 | -12.50711 | -101.87556 | 313.26701 | 101.87556
160.00001 | -313.23737 | 34951.55182 | -12581.84649 | -12.50708 | -101.8767 | 313.23737 | 101.8767
160.10001 | -313.20672 | 34951.55182 | -12583.58399 | -12.50708 | -101.87862 | 313.20672 | 101.87862
160.20001 | -313.16993 | 34951.55182 | -12585.46316 | -12.50715 | -101.87982 | 313.16993 | 101.87982
160.30001 | -313.16175 | 34951.55182 | -12587.21732 | -12.50719 | -101.88083 | 313.16175 | 101.88083
160.40001 | -313.11475 | 34951.55182 | -12589.00899 | -12.50718 | -101.88145 | 313.11475 | 101.88145
160.50001 | -313.08511 | 34951.55182 | -12590.63399 | -12.50718 | -101.8835 | 313.08511 | 101.8835
160.60001 | -313.05241 | 34951.55182 | -12592.49232 | -12.50716 | -101.88451 | 313.05241 | 101.88451
160.70001 | -313.01665 | 34951.55182 | -12594.13816 | -12.50718 | -101.88565 | 313.01665 | 101.88565
160.80001 | -312.97884 | 34951.55182 | -12595.85899 | -12.50721 | -101.88754 | 312.97884 | 101.88754
160.90001 | -312.92979 | 34951.55182 | -12597.53816 | -12.50723 | -101.88825 | 312.92979 | 101.88825
161.00001 | -312.90833 | 34951.55182 | -12599.30482 | -12.50723 | -101.88913 | 312.90833 | 101.88913
161.10001 | -312.87767 | 34951.55182 | -12600.93816 | -12.50728 | -101.8904 | 312.87767 | 101.8904
161.20001 | -312.84804 | 34951.55182 | -12602.73816 | -12.50723 | -101.8917 | 312.84804 | 101.8917
161.30001 | -312.81636 | 34951.55182 | -12604.33816 | -12.50726 | -101.89281 | 312.81636 | 101.89281
161.40001 | -312.78775 | 34951.55182 | -12605.99232 | -12.50724 | -101.89441 | 312.78775 | 101.89441
161.50001 | -312.75607 | 34951.55182 | -12607.65899 | -12.50726 | -101.89613 | 312.75607 | 101.89613
161.60001 | -312.71928 | 34951.55182 | -12609.31316 | -12.50726 | -101.89753 | 312.71928 | 101.89753
161.70001 | -312.68965 | 34951.55182 | -12610.95066 | -12.50724 | -101.89932 | 312.68965 | 101.89932
161.80001 | -312.64775 | 34951.55182 | -12612.62982 | -12.50728 | -101.90027 | 312.64775 | 101.90027
161.90001 | -312.61403 | 34951.55182 | -12614.10066 | -12.50729 | -101.90066 | 312.61403 | 101.90066
162.00001 | -312.59359 | 34951.55182 | -12615.71316 | -12.50731 | -101.90202 | 312.59359 | 101.90202
162.10001 | -312.56804 | 34951.55182 | -12617.22566 | -12.50736 | -101.90388 | 312.56804 | 101.90388
162.20001 | -312.54148 | 34951.55182 | -12618.87566 | -12.50734 | -101.90482 | 312.54148 | 101.90482
162.30001 | -312.50162 | 34951.55182 | -12620.39649 | -12.50734 | -101.90616 | 312.50162 | 101.90616
162.40001 | -312.47812 | 34951.55182 | -12621.96732 | -12.50737 | -101.90739 | 312.47812 | 101.90739
162.50001 | -312.44542 | 34951.55182 | -12623.57566 | -12.50734 | -101.90876 | 312.44542 | 101.90876
162.60001 | -312.41579 | 34951.55182 | -12625.22983 | -12.50739 | -101.91065 | 312.41579 | 101.91065
162.70001 | -312.38104 | 34951.55182 | -12626.79649 | -12.50734 | -101.91309 | 312.38104 | 101.91309
162.80001 | -312.36265 | 34951.55182 | -12628.45899 | -12.50737 | -101.91423 | 312.36265 | 101.91423
162.90001 | -312.32586 | 34951.55182 | -12629.85899 | -12.50737 | -101.91508 | 312.32586 | 101.91508
163.00001 | -312.28805 | 34951.55182 | -12631.50483 | -12.50736 | -101.91599 | 312.28805 | 101.91599
163.10001 | -312.26046 | 34951.55182 | -12633.01316 | -12.50736 | -101.91719 | 312.26046 | 101.91719
163.20001 | -312.239 | 34951.55182 | -12634.57983 | -12.50739 | -101.91768 | 312.239 | 101.91768
163.30001 | -312.20937 | 34951.55182 | -12636.16733 | -12.50734 | -101.91895 | 312.20937 | 101.91895
163.40001 | -312.17769 | 34951.55182 | -12637.68816 | -12.50737 | -101.9211 | 312.17769 | 101.9211
163.50001 | -312.14499 | 34951.55182 | -12639.17566 | -12.50739 | -101.92292 | 312.14499 | 101.92292
163.60001 | -312.11229 | 34951.55182 | -12640.78816 | -12.50739 | -101.92452 | 312.11229 | 101.92452
163.70001 | -312.08572 | 34951.55182 | -12642.22149 | -12.50741 | -101.9265 | 312.08572 | 101.9265
163.80001 | -312.05609 | 34951.55182 | -12643.76316 | -12.50732 | -101.92829 | 312.05609 | 101.92829
163.90001 | -312.02032 | 34951.55182 | -12645.16733 | -12.50741 | -101.93031 | 312.02032 | 101.93031
164.00001 | -311.99171 | 34951.55182 | -12646.60066 | -12.50741 | -101.93171 | 311.99171 | 101.93171
164.10001 | -311.96514 | 34951.55182 | -12648.06733 | -12.50737 | -101.93334 | 311.96514 | 101.93334
164.20001 | -311.93244 | 34951.55182 | -12649.60899 | -12.50746 | -101.93448 | 311.93244 | 101.93448
164.30001 | -311.92324 | 34951.55182 | -12651.07983 | -12.50742 | -101.93575 | 311.92324 | 101.93575
164.40001 | -311.89054 | 34951.55182 | -12652.62149 | -12.50741 | -101.93653 | 311.89054 | 101.93653
164.50001 | -311.86602 | 34951.55182 | -12654.00483 | -12.50749 | -101.93923 | 311.86602 | 101.93923
164.60001 | -311.83843 | 34951.55182 | -12655.46316 | -12.50742 | -101.94066 | 311.83843 | 101.94066
164.70001 | -311.80573 | 34951.55182 | -12656.92566 | -12.50747 | -101.9419 | 311.80573 | 101.9419
164.80001 | -311.78018 | 34951.55182 | -12658.37566 | -12.50746 | -101.94249 | 311.78018 | 101.94249
164.90001 | -311.75463 | 34951.55182 | -12659.77566 | -12.50749 | -101.94242 | 311.75463 | 101.94242
165.00001 | -311.73215 | 34951.55182 | -12661.18399 | -12.50755 | -101.94509 | 311.73215 | 101.94509
165.10001 | -311.70149 | 34951.55182 | -12662.63399 | -12.50749 | -101.94669 | 311.70149 | 101.94669
165.20001 | -311.67288 | 34951.55182 | -12664.04233 | -12.5075 | -101.94815 | 311.67288 | 101.94815
165.30001 | -311.64631 | 34951.55182 | -12665.37566 | -12.50755 | -101.94952 | 311.64631 | 101.94952
165.40001 | -311.62485 | 34951.55182 | -12666.84649 | -12.50752 | -101.95053 | 311.62485 | 101.95053
165.50001 | -311.59624 | 34951.55182 | -12668.17149 | -12.50754 | -101.95147 | 311.59624 | 101.95147
165.60001 | -311.57172 | 34951.55182 | -12669.65899 | -12.50749 | -101.95238 | 311.57172 | 101.95238
165.70001 | -311.55026 | 34951.55182 | -12670.89233 | -12.50757 | -101.95381 | 311.55026 | 101.95381
165.80001 | -311.53186 | 34951.55182 | -12672.30066 | -12.50754 | -101.95453 | 311.53186 | 101.95453
165.90001 | -311.50019 | 34951.55182 | -12673.61733 | -12.50755 | -101.95531 | 311.50019 | 101.95531
166.00001 | -311.47055 | 34951.55182 | -12674.96316 | -12.50759 | -101.95671 | 311.47055 | 101.95671
166.10001 | -311.43887 | 34951.55182 | -12676.20066 | -12.50749 | -101.95736 | 311.43887 | 101.95736
166.20001 | -311.41844 | 34951.55182 | -12677.60483 | -12.50754 | -101.95792 | 311.41844 | 101.95792
166.30001 | -311.40822 | 34951.55182 | -12678.95899 | -12.50754 | -101.95873 | 311.40822 | 101.95873
166.40001 | -311.38471 | 34951.55182 | -12680.29233 | -12.50757 | -101.9598 | 311.38471 | 101.9598
166.50001 | -311.35099 | 34951.55182 | -12681.60066 | -12.5076 | -101.96068 | 311.35099 | 101.96068
166.60001 | -311.33055 | 34951.55182 | -12682.94233 | -12.5076 | -101.96159 | 311.33055 | 101.96159
166.70001 | -311.31012 | 34951.55182 | -12684.25899 | -12.50754 | -101.96189 | 311.31012 | 101.96189
166.80001 | -311.27639 | 34951.55182 | -12685.57983 | -12.50757 | -101.9628 | 311.27639 | 101.9628
166.90001 | -311.25596 | 34951.55182 | -12686.859 | -12.5076 | -101.96381 | 311.25596 | 101.96381
167.00001 | -311.22224 | 34951.55182 | -12688.184 | -12.5076 | -101.96495 | 311.22224 | 101.96495
167.10001 | -311.20793 | 34951.55182 | -12689.49233 | -12.50762 | -101.96586 | 311.20793 | 101.96586
167.20001 | -311.18238 | 34951.55182 | -12690.83816 | -12.50765 | -101.96638 | 311.18238 | 101.96638
167.30001 | -311.16297 | 34951.55182 | -12692.05066 | -12.50759 | -101.96749 | 311.16297 | 101.96749
167.40001 | -311.1272 | 34951.55182 | -12693.32983 | -12.50759 | -101.96827 | 311.1272 | 101.96827
167.50001 | -311.10268 | 34951.55182 | -12694.459 | -12.50762 | -101.96905 | 311.10268 | 101.96905
167.60001 | -311.0853 | 34951.55182 | -12695.75483 | -12.50759 | -101.96989 | 311.0853 | 101.96989
167.70001 | -311.05874 | 34951.55182 | -12696.97983 | -12.50765 | -101.97081 | 311.05874 | 101.97081
167.80001 | -311.03319 | 34951.55182 | -12698.2215 | -12.50765 | -101.97169 | 311.03319 | 101.97169
167.90001 | -311.00969 | 34951.55182 | -12699.41733 | -12.50765 | -101.97201 | 311.00969 | 101.97201
168.00001 | -310.97801 | 34951.55182 | -12700.7965 | -12.50768 | -101.97305 | 310.97801 | 101.97305
168.10001 | -310.95859 | 34951.55182 | -12702.00483 | -12.5077 | -101.97403 | 310.95859 | 101.97403
168.20001 | -310.92794 | 34951.55182 | -12703.22566 | -12.50765 | -101.97488 | 310.92794 | 101.97488
168.30001 | -310.91363 | 34951.55182 | -12704.40483 | -12.50762 | -101.97601 | 310.91363 | 101.97601
168.40001 | -310.89115 | 34951.55182 | -12705.66316 | -12.5077 | -101.97719 | 310.89115 | 101.97719
168.50001 | -310.87275 | 34951.55182 | -12706.85066 | -12.50763 | -101.97807 | 310.87275 | 101.97807
168.60001 | -310.84312 | 34951.55182 | -12708.14233 | -12.50757 | -101.97859 | 310.84312 | 101.97859
168.70001 | -310.81451 | 34951.55182 | -12709.284 | -12.50763 | -101.9793 | 310.81451 | 101.9793
168.80001 | -310.77772 | 34951.55182 | -12710.54233 | -12.50765 | -101.98064 | 310.77772 | 101.98064
168.90001 | -310.7583 | 34951.55182 | -12711.66733 | -12.5077 | -101.98174 | 310.7583 | 101.98174
169.00001 | -310.75115 | 34951.55182 | -12712.95066 | -12.50773 | -101.9823 | 310.75115 | 101.9823
169.10001 | -310.72152 | 34951.55182 | -12714.03816 | -12.50768 | -101.98363 | 310.72152 | 101.98363
169.20001 | -310.69904 | 34951.55182 | -12715.2965 | -12.50772 | -101.98438 | 310.69904 | 101.98438
169.30001 | -310.67451 | 34951.55182 | -12716.409 | -12.50775 | -101.98539 | 310.67451 | 101.98539
169.40001 | -310.64385 | 34951.55182 | -12717.634 | -12.50768 | -101.98663 | 310.64385 | 101.98663
169.50001 | -310.62137 | 34951.55182 | -12718.77566 | -12.50772 | -101.98819 | 310.62137 | 101.98819
169.60001 | -310.60094 | 34951.55182 | -12719.9965 | -12.50772 | -101.98965 | 310.60094 | 101.98965
169.70001 | -310.58254 | 34951.55182 | -12721.16733 | -12.50775 | -101.99122 | 310.58254 | 101.99122
169.80001 | -310.56619 | 34951.55182 | -12722.2215 | -12.50772 | -101.99281 | 310.56619 | 101.99281
169.90001 | -310.53758 | 34951.55182 | -12723.309 | -12.50768 | -101.99512 | 310.53758 | 101.99512
170.00001 | -310.52021 | 34951.55182 | -12724.47566 | -12.50775 | -101.99564 | 310.52021 | 101.99564
170.10001 | -310.49773 | 34951.55182 | -12725.609 | -12.50772 | -101.99776 | 310.49773 | 101.99776
170.20001 | -310.4732 | 34951.55182 | -12726.834 | -12.50772 | -101.99965 | 310.4732 | 101.99965
170.30001 | -310.44254 | 34951.55182 | -12727.81733 | -12.50768 | -102.00082 | 310.44254 | 102.00082
170.40001 | -310.42211 | 34951.55182 | -12729.00483 | -12.50773 | -102.00199 | 310.42211 | 102.00199
170.50001 | -310.40882 | 34951.55182 | -12730.09233 | -12.50773 | -102.00326 | 310.40882 | 102.00326
170.60001 | -310.37408 | 34951.55182 | -12731.259 | -12.50775 | -102.0042 | 310.37408 | 102.0042
170.70001 | -310.36079 | 34951.55182 | -12732.31733 | -12.50772 | -102.00515 | 310.36079 | 102.00515
170.80001 | -310.34444 | 34951.55182 | -12733.484 | -12.50776 | -102.00668 | 310.34444 | 102.00668
170.90001 | -310.31379 | 34951.55182 | -12734.55066 | -12.5078 | -102.00905 | 310.31379 | 102.00905
171.00001 | -310.29642 | 34951.55182 | -12735.734 | -12.50776 | -102.00987 | 310.29642 | 102.00987
171.10001 | -310.27394 | 34951.55182 | -12736.834 | -12.50783 | -102.01081 | 310.27394 | 102.01081
171.20001 | -310.2443 | 34951.55182 | -12737.9465 | -12.50776 | -102.01117 | 310.2443 | 102.01117
171.30001 | -310.22182 | 34951.55182 | -12739.01316 | -12.50783 | -102.01205 | 310.22182 | 102.01205
171.40001 | -310.19219 | 34951.55182 | -12740.12566 | -12.50783 | -102.01247 | 310.19219 | 102.01247
171.50001 | -310.17686 | 34951.55182 | -12741.13816 | -12.50778 | -102.01329 | 310.17686 | 102.01329
171.60001 | -310.15744 | 34951.55182 | -12742.25483 | -12.50781 | -102.0142 | 310.15744 | 102.0142
171.70001 | -310.13598 | 34951.55182 | -12743.39233 | -12.50776 | -102.01449 | 310.13598 | 102.01449
171.80001 | -310.12883 | 34951.55182 | -12744.41733 | -12.5078 | -102.0155 | 310.12883 | 102.0155
171.90001 | -310.1135 | 34951.55182 | -12745.46733 | -12.50772 | -102.01618 | 310.1135 | 102.01618
172.00001 | -310.10635 | 34951.55182 | -12746.56733 | -12.50776 | -102.01687 | 310.10635 | 102.01687
172.10001 | -310.06752 | 34951.55182 | -12747.6215 | -12.50778 | -102.01778 | 310.06752 | 102.01778
172.20001 | -310.05423 | 34951.55182 | -12748.65066 | -12.50783 | -102.01814 | 310.05423 | 102.01814
172.30001 | -310.03277 | 34951.55182 | -12749.60483 | -12.50783 | -102.01895 | 310.03277 | 102.01895
172.40001 | -310.00723 | 34951.55182 | -12750.76733 | -12.50789 | -102.01895 | 310.00723 | 102.01895
172.50001 | -310.00109 | 34951.55182 | -12751.6715 | -12.5078 | -102.02002 | 310.00109 | 102.02002
172.60001 | -309.97861 | 34951.55182 | -12752.834 | -12.50781 | -102.02094 | 309.97861 | 102.02094
172.70001 | -309.94591 | 34951.55182 | -12753.81733 | -12.50783 | -102.02178 | 309.94591 | 102.02178
172.80001 | -309.93161 | 34951.55182 | -12754.8465 | -12.5078 | -102.02237 | 309.93161 | 102.02237
172.90001 | -309.91628 | 34951.55182 | -12755.834 | -12.5078 | -102.02344 | 309.91628 | 102.02344
173.00001 | -309.90299 | 34951.55182 | -12756.909 | -12.50785 | -102.024 | 309.90299 | 102.024
173.10001 | -309.8754 | 34951.55182 | -12757.93817 | -12.50785 | -102.02491 | 309.8754 | 102.02491
173.20001 | -309.86314 | 34951.55182 | -12758.93817 | -12.50781 | -102.0266 | 309.86314 | 102.0266
173.30001 | -309.83862 | 34951.55182 | -12759.91733 | -12.50788 | -102.0278 | 309.83862 | 102.0278
173.40001 | -309.81511 | 34951.55182 | -12760.90067 | -12.50783 | -102.02797 | 309.81511 | 102.02797
173.50001 | -309.80081 | 34951.55182 | -12761.8215 | -12.50785 | -102.02881 | 309.80081 | 102.02881
173.60001 | -309.78752 | 34951.55182 | -12762.87983 | -12.50791 | -102.02973 | 309.78752 | 102.02973
173.70001 | -309.763 | 34951.55182 | -12763.78817 | -12.50786 | -102.0306 | 309.763 | 102.0306
173.80001 | -309.75278 | 34951.55182 | -12764.81317 | -12.50783 | -102.03129 | 309.75278 | 102.03129
173.90001 | -309.71804 | 34951.55182 | -12765.734 | -12.50786 | -102.03226 | 309.71804 | 102.03226
174.00001 | -309.70373 | 34951.55182 | -12766.7715 | -12.50791 | -102.03269 | 309.70373 | 102.03269
174.10001 | -309.68125 | 34951.55182 | -12767.709 | -12.50785 | -102.03269 | 309.68125 | 102.03269
174.20001 | -309.65877 | 34951.55182 | -12768.62567 | -12.50794 | -102.03451 | 309.65877 | 102.03451
174.30001 | -309.65059 | 34951.55182 | -12769.47983 | -12.50794 | -102.03532 | 309.65059 | 102.03532
174.40001 | -309.63015 | 34951.55182 | -12770.47567 | -12.50786 | -102.03585 | 309.63015 | 102.03585
174.50001 | -309.60869 | 34951.55182 | -12771.40483 | -12.50785 | -102.03666 | 309.60869 | 102.03666
174.60001 | -309.58213 | 34951.55182 | -12772.33817 | -12.50791 | -102.03744 | 309.58213 | 102.03744
174.70001 | -309.5668 | 34951.55182 | -12773.24233 | -12.50791 | -102.03773 | 309.5668 | 102.03773
174.80001 | -309.55045 | 34951.55182 | -12774.1965 | -12.50794 | -102.03764 | 309.55045 | 102.03764
174.90001 | -309.53308 | 34951.55182 | -12775.02567 | -12.50788 | -102.03799 | 309.53308 | 102.03799
175.00001 | -309.51264 | 34951.55182 | -12776.01733 | -12.50789 | -102.03842 | 309.51264 | 102.03842
175.10001 | -309.50344 | 34951.55182 | -12776.92567 | -12.50793 | -102.03907 | 309.50344 | 102.03907
175.20001 | -309.47892 | 34951.55182 | -12778.009 | -12.50791 | -102.03917 | 309.47892 | 102.03917
175.30001 | -309.45235 | 34951.55182 | -12778.87567 | -12.50791 | -102.03969 | 309.45235 | 102.03969
175.40001 | -309.44315 | 34951.55182 | -12779.8465 | -12.50794 | -102.04024 | 309.44315 | 102.04024
175.50001 | -309.41454 | 34951.55182 | -12780.684 | -12.50793 | -102.04096 | 309.41454 | 102.04096
175.60001 | -309.39614 | 34951.55182 | -12781.70483 | -12.50796 | -102.04128 | 309.39614 | 102.04128
175.70001 | -309.37775 | 34951.55182 | -12782.5465 | -12.50798 | -102.04196 | 309.37775 | 102.04196
175.80001 | -309.35629 | 34951.55182 | -12783.52567 | -12.50789 | -102.04245 | 309.35629 | 102.04245
175.90001 | -309.34914 | 34951.55182 | -12784.3715 | -12.50798 | -102.0431 | 309.34914 | 102.0431
176.00001 | -309.31848 | 34951.55182 | -12785.31317 | -12.50802 | -102.04359 | 309.31848 | 102.04359
176.10001 | -309.29804 | 34951.55182 | -12786.15067 | -12.50791 | -102.04434 | 309.29804 | 102.04434
176.20001 | -309.28987 | 34951.55182 | -12787.134 | -12.50796 | -102.0447 | 309.28987 | 102.0447
176.30001 | -309.26637 | 34951.55182 | -12788.05067 | -12.50796 | -102.04571 | 309.26637 | 102.04571
176.40001 | -309.24899 | 34951.55182 | -12789.01317 | -12.50793 | -102.04636 | 309.24899 | 102.04636
176.50001 | -309.22651 | 34951.55182 | -12789.859 | -12.50791 | -102.04685 | 309.22651 | 102.04685
176.60001 | -309.21221 | 34951.55182 | -12790.85483 | -12.50796 | -102.04688 | 309.21221 | 102.04688
176.70001 | -309.20505 | 34951.55182 | -12791.62983 | -12.50796 | -102.04773 | 309.20505 | 102.04773
176.80001 | -309.16827 | 34951.55182 | -12792.59233 | -12.50798 | -102.04802 | 309.16827 | 102.04802
176.90001 | -309.15192 | 34951.55182 | -12793.34233 | -12.50801 | -102.0489 | 309.15192 | 102.0489
177.00001 | -309.13761 | 34951.55182 | -12794.35483 | -12.50798 | -102.04945 | 309.13761 | 102.04945
177.10001 | -309.11615 | 34951.55182 | -12795.18817 | -12.50799 | -102.05017 | 309.11615 | 102.05017
177.20001 | -309.10184 | 34951.55182 | -12796.1215 | -12.50799 | -102.05043 | 309.10184 | 102.05043
177.30001 | -309.08754 | 34951.55182 | -12796.98817 | -12.50798 | -102.05131 | 309.08754 | 102.05131
177.40001 | -309.0671 | 34951.55182 | -12797.95483 | -12.50791 | -102.05154 | 309.0671 | 102.05154
177.50001 | -309.05586 | 34951.55182 | -12798.75067 | -12.50796 | -102.05241 | 309.05586 | 102.05241
177.60001 | -309.04666 | 34951.55182 | -12799.70067 | -12.50804 | -102.05294 | 309.04666 | 102.05294
177.70001 | -309.03031 | 34951.55182 | -12800.534 | -12.50796 | -102.05362 | 309.03031 | 102.05362
177.80001 | -309.01192 | 34951.55182 | -12801.43817 | -12.50798 | -102.05388 | 309.01192 | 102.05388
177.90001 | -308.98637 | 34951.55182 | -12802.209 | -12.50796 | -102.05473 | 308.98637 | 102.05473
178.00001 | -308.97615 | 34951.55182 | -12803.109 | -12.50798 | -102.05551 | 308.97615 | 102.05551
178.10001 | -308.95469 | 34951.55182 | -12803.97983 | -12.50796 | -102.05599 | 308.95469 | 102.05599
178.20001 | -308.93834 | 34951.55182 | -12804.9215 | -12.50799 | -102.05691 | 308.93834 | 102.05691
178.30001 | -308.92097 | 34951.55182 | -12805.76733 | -12.50794 | -102.05739 | 308.92097 | 102.05739
178.40001 | -308.90564 | 34951.55182 | -12806.6465 | -12.50798 | -102.05792 | 308.90564 | 102.05792
178.50001 | -308.88725 | 34951.55182 | -12807.484 | -12.50799 | -102.05883 | 308.88725 | 102.05883
178.60001 | -308.88214 | 34951.55182 | -12808.40483 | -12.50798 | -102.05919 | 308.88214 | 102.05919
178.70001 | -308.85659 | 34951.55182 | -12809.159 | -12.50796 | -102.05941 | 308.85659 | 102.05941
178.80001 | -308.84535 | 34951.55182 | -12810.13817 | -12.50794 | -102.06016 | 308.84535 | 102.06016
178.90001 | -308.8147 | 34951.55182 | -12810.96317 | -12.50801 | -102.06042 | 308.8147 | 102.06042
179.00001 | -308.79528 | 34951.55182 | -12811.91317 | -12.50806 | -102.06133 | 308.79528 | 102.06133
179.10001 | -308.78404 | 34951.55182 | -12812.78817 | -12.50802 | -102.06159 | 308.78404 | 102.06159
179.20001 | -308.76871 | 34951.55182 | -12813.76317 | -12.50802 | -102.06251 | 308.76871 | 102.06251
179.30001 | -308.75849 | 34951.55182 | -12814.684 | -12.50801 | -102.0629 | 308.75849 | 102.0629
179.40001 | -308.7401 | 34951.55182 | -12815.61734 | -12.50804 | -102.06368 | 308.7401 | 102.06368
179.50001 | -308.72069 | 34951.55182 | -12816.484 | -12.50806 | -102.06397 | 308.72069 | 102.06397
179.60001 | -308.71149 | 34951.55182 | -12817.434 | -12.50802 | -102.06384 | 308.71149 | 102.06384
179.70001 | -308.68185 | 34951.55182 | -12818.25067 | -12.50806 | -102.06443 | 308.68185 | 102.06443
179.80001 | -308.67164 | 34951.55182 | -12819.1965 | -12.50802 | -102.06478 | 308.67164 | 102.06478
179.90001 | -308.66448 | 34951.55182 | -12820.0215 | -12.50804 | -102.06498 | 308.66448 | 102.06498
180.00001 | -308.64404 | 34951.55182 | -12821.00067 | -12.50802 | -102.06579 | 308.64404 | 102.06579
180.10001 | -308.62667 | 34951.55182 | -12821.759 | -12.50804 | -102.06612 | 308.62667 | 102.06612
180.20001 | -308.60317 | 34951.55182 | -12822.75484 | -12.50804 | -102.067 | 308.60317 | 102.067
180.30001 | -308.58886 | 34951.55182 | -12823.55067 | -12.50806 | -102.06762 | 308.58886 | 102.06762
180.40001 | -308.56945 | 34951.55182 | -12824.4715 | -12.50807 | -102.06814 | 308.56945 | 102.06814
180.50001 | -308.55514 | 34951.55182 | -12825.3215 | -12.50809 | -102.06885 | 308.55514 | 102.06885
180.60001 | -308.53368 | 34951.55182 | -12826.23817 | -12.50806 | -102.06928 | 308.53368 | 102.06928
180.70001 | -308.52142 | 34951.55182 | -12826.99234 | -12.50807 | -102.06941 | 308.52142 | 102.06941
180.80001 | -308.50507 | 34951.55182 | -12827.87567 | -12.50809 | -102.06967 | 308.50507 | 102.06967
180.90001 | -308.48668 | 34951.55182 | -12828.62984 | -12.50811 | -102.06963 | 308.48668 | 102.06963
181.00001 | -308.47237 | 34951.55182 | -12829.48817 | -12.50811 | -102.06963 | 308.47237 | 102.06963
181.10001 | -308.45909 | 34951.55182 | -12830.32984 | -12.50802 | -102.07025 | 308.45909 | 102.07025
181.20001 | -308.44376 | 34951.55182 | -12831.21734 | -12.50807 | -102.07038 | 308.44376 | 102.07038
181.30001 | -308.45193 | 34951.55182 | -12832.03817 | -12.50811 | -102.07094 | 308.45193 | 102.07094
181.40001 | -308.43047 | 34951.55182 | -12832.834 | -12.50806 | -102.07149 | 308.43047 | 102.07149
181.50001 | -308.40697 | 34951.55182 | -12833.56734 | -12.50814 | -102.07152 | 308.40697 | 102.07152
181.60001 | -308.39369 | 34951.55182 | -12834.42567 | -12.50812 | -102.0723 | 308.39369 | 102.0723
181.70001 | -308.38551 | 34951.55182 | -12835.17567 | -12.50809 | -102.07263 | 308.38551 | 102.07263
181.80001 | -308.35485 | 34951.55182 | -12836.0965 | -12.50807 | -102.07276 | 308.35485 | 102.07276
181.90001 | -308.34157 | 34951.55182 | -12836.7215 | -12.50812 | -102.07367 | 308.34157 | 102.07367
182.00001 | -308.315 | 34951.55182 | -12837.609 | -12.50814 | -102.07396 | 308.315 | 102.07396
182.10001 | -308.30887 | 34951.55182 | -12838.359 | -12.50815 | -102.07468 | 308.30887 | 102.07468
182.20001 | -308.29865 | 34951.55182 | -12839.234 | -12.50811 | -102.07478 | 308.29865 | 102.07478
182.30001 | -308.29048 | 34951.55182 | -12839.984 | -12.50812 | -102.07481 | 308.29048 | 102.07481
182.40001 | -308.25982 | 34951.55182 | -12840.80067 | -12.50811 | -102.07491 | 308.25982 | 102.07491
182.50001 | -308.25164 | 34951.55182 | -12841.47567 | -12.50811 | -102.07572 | 308.25164 | 102.07572
182.60001 | -308.23734 | 34951.55182 | -12842.309 | -12.50811 | -102.07572 | 308.23734 | 102.07572
182.70001 | -308.2261 | 34951.55182 | -12843.01734 | -12.50807 | -102.07601 | 308.2261 | 102.07601
182.80001 | -308.20975 | 34951.55182 | -12843.87984 | -12.50811 | -102.07667 | 308.20975 | 102.07667
182.90001 | -308.19033 | 34951.55182 | -12844.50067 | -12.50809 | -102.07719 | 308.19033 | 102.07719
183.00001 | -308.17909 | 34951.55182 | -12845.32567 | -12.50812 | -102.07813 | 308.17909 | 102.07813
183.10001 | -308.16376 | 34951.55182 | -12846.09234 | -12.50811 | -102.07826 | 308.16376 | 102.07826
183.20001 | -308.1423 | 34951.55182 | -12846.89234 | -12.50815 | -102.07826 | 308.1423 | 102.07826
183.30001 | -308.13004 | 34951.55182 | -12847.584 | -12.50811 | -102.07875 | 308.13004 | 102.07875
183.40001 | -308.11369 | 34951.55182 | -12848.3215 | -12.50806 | -102.0792 | 308.11369 | 102.0792
183.50001 | -308.10858 | 34951.55182 | -12849.01317 | -12.50812 | -102.07946 | 308.10858 | 102.07946
183.60001 | -308.09121 | 34951.55182 | -12849.82567 | -12.50812 | -102.07963 | 308.09121 | 102.07963
183.70001 | -308.07895 | 34951.55182 | -12850.4715 | -12.50814 | -102.08012 | 308.07895 | 102.08012
183.80001 | -308.07077 | 34951.55182 | -12851.22984 | -12.50811 | -102.08044 | 308.07077 | 102.08044
183.90001 | -308.04829 | 34951.55182 | -12851.9965 | -12.50811 | -102.08051 | 308.04829 | 102.08051
184.00001 | -308.03705 | 34951.55182 | -12852.8215 | -12.50806 | -102.08083 | 308.03705 | 102.08083
184.10001 | -308.01968 | 34951.55182 | -12853.434 | -12.50809 | -102.08148 | 308.01968 | 102.08148
184.20001 | -308.00844 | 34951.55182 | -12854.16734 | -12.50812 | -102.08158 | 308.00844 | 102.08158
184.30001 | -307.99311 | 34951.55182 | -12854.859 | -12.50815 | -102.08256 | 307.99311 | 102.08256
184.40001 | -307.97063 | 34951.55182 | -12855.65484 | -12.50812 | -102.08301 | 307.97063 | 102.08301
184.50001 | -307.95939 | 34951.55182 | -12856.36317 | -12.50815 | -102.08353 | 307.95939 | 102.08353
184.60001 | -307.94713 | 34951.55182 | -12857.0965 | -12.50814 | -102.08379 | 307.94713 | 102.08379
184.70001 | -307.93793 | 34951.55182 | -12857.80484 | -12.50815 | -102.08405 | 307.93793 | 102.08405
184.80001 | -307.91034 | 34951.55182 | -12858.55067 | -12.50812 | -102.08484 | 307.91034 | 102.08484
184.90001 | -307.89808 | 34951.55182 | -12859.30067 | -12.50807 | -102.08487 | 307.89808 | 102.08487
185.00001 | -307.88684 | 34951.55182 | -12860.059 | -12.50812 | -102.08516 | 307.88684 | 102.08516
185.10001 | -307.87355 | 34951.55182 | -12860.80067 | -12.50812 | -102.08607 | 307.87355 | 102.08607
185.20001 | -307.85822 | 34951.55182 | -12861.5715 | -12.50814 | -102.08695 | 307.85822 | 102.08695
185.30001 | -307.85005 | 34951.55182 | -12862.22567 | -12.50815 | -102.08728 | 307.85005 | 102.08728
185.40001 | -307.83165 | 34951.55182 | -12863.034 | -12.50809 | -102.0878 | 307.83165 | 102.0878
185.50001 | -307.8153 | 34951.55182 | -12863.71734 | -12.50811 | -102.08832 | 307.8153 | 102.08832
185.60001 | -307.80304 | 34951.55182 | -12864.459 | -12.50811 | -102.08835 | 307.80304 | 102.08835
185.70001 | -307.78669 | 34951.55182 | -12865.084 | -12.50812 | -102.08835 | 307.78669 | 102.08835
185.80001 | -307.76932 | 34951.55182 | -12865.8215 | -12.50811 | -102.08881 | 307.76932 | 102.08881
185.90001 | -307.76012 | 34951.55182 | -12866.4215 | -12.50814 | -102.08897 | 307.76012 | 102.08897
186.00001 | -307.73866 | 34951.55182 | -12867.184 | -12.50817 | -102.08907 | 307.73866 | 102.08907
186.10001 | -307.74377 | 34951.55182 | -12867.80484 | -12.50811 | -102.09004 | 307.74377 | 102.09004
186.20001 | -307.72947 | 34951.55182 | -12868.51734 | -12.50812 | -102.09079 | 307.72947 | 102.09079
186.30001 | -307.70188 | 34951.55182 | -12869.15067 | -12.50814 | -102.09154 | 307.70188 | 102.09154
186.40001 | -307.67735 | 34951.55182 | -12869.7965 | -12.50817 | -102.09167 | 307.67735 | 102.09167
186.50001 | -307.67735 | 34951.55182 | -12870.4465 | -12.50811 | -102.09229 | 307.67735 | 102.09229
186.60001 | -307.66611 | 34951.55182 | -12871.16734 | -12.50814 | -102.09223 | 307.66611 | 102.09223
186.70001 | -307.6518 | 34951.55182 | -12871.89234 | -12.50817 | -102.09252 | 307.6518 | 102.09252
186.80001 | -307.63648 | 34951.55182 | -12872.58817 | -12.50819 | -102.09275 | 307.63648 | 102.09275
186.90001 | -307.62013 | 34951.55182 | -12873.209 | -12.50811 | -102.09297 | 307.62013 | 102.09297
187.00001 | -307.60889 | 34951.55182 | -12873.87567 | -12.50819 | -102.09389 | 307.60889 | 102.09389
187.10001 | -307.59151 | 34951.55182 | -12874.57984 | -12.50815 | -102.09389 | 307.59151 | 102.09389
187.20001 | -307.58129 | 34951.55182 | -12875.3715 | -12.50819 | -102.09457 | 307.58129 | 102.09457
187.30001 | -307.56597 | 34951.55182 | -12875.934 | -12.50815 | -102.09499 | 307.56597 | 102.09499
187.40001 | -307.5537 | 34951.55182 | -12876.64234 | -12.50817 | -102.09532 | 307.5537 | 102.09532
187.50001 | -307.54553 | 34951.55182 | -12877.24234 | -12.50809 | -102.09603 | 307.54553 | 102.09603
187.60001 | -307.5302 | 34951.55182 | -12877.91317 | -12.50815 | -102.0961 | 307.5302 | 102.0961
187.70001 | -307.51079 | 34951.55182 | -12878.52984 | -12.50814 | -102.09616 | 307.51079 | 102.09616
187.80001 | -307.49954 | 34951.55182 | -12879.29234 | -12.50819 | -102.09701 | 307.49954 | 102.09701
187.90001 | -307.48728 | 34951.55182 | -12879.90484 | -12.50825 | -102.09695 | 307.48728 | 102.09695
188.00001 | -307.47706 | 34951.55182 | -12880.65067 | -12.50812 | -102.09727 | 307.47706 | 102.09727
188.10001 | -307.48422 | 34951.55182 | -12881.30067 | -12.50814 | -102.09805 | 307.48422 | 102.09805
188.20001 | -307.46071 | 34951.55182 | -12881.94234 | -12.50811 | -102.09844 | 307.46071 | 102.09844
188.30001 | -307.45049 | 34951.55182 | -12882.67984 | -12.50812 | -102.0987 | 307.45049 | 102.0987
188.40001 | -307.44334 | 34951.55182 | -12883.40067 | -12.50812 | -102.0989 | 307.44334 | 102.0989
188.50001 | -307.41575 | 34951.55182 | -12883.94234 | -12.50814 | -102.09945 | 307.41575 | 102.09945
188.60001 | -307.41779 | 34951.55182 | -12884.69234 | -12.50819 | -102.10007 | 307.41779 | 102.10007
188.70001 | -307.40962 | 34951.55182 | -12885.31734 | -12.50814 | -102.10062 | 307.40962 | 102.10062
188.80001 | -307.39225 | 34951.55182 | -12885.99651 | -12.50815 | -102.10062 | 307.39225 | 102.10062
188.90001 | -307.37896 | 34951.55182 | -12886.65901 | -12.50814 | -102.10082 | 307.37896 | 102.10082
189.00001 | -307.3667 | 34951.55182 | -12887.35901 | -12.50815 | -102.10163 | 307.3667 | 102.10163
189.10001 | -307.35853 | 34951.55182 | -12887.98817 | -12.50812 | -102.10209 | 307.35853 | 102.10209
189.20001 | -307.35035 | 34951.55182 | -12888.66317 | -12.50812 | -102.10274 | 307.35035 | 102.10274
189.30001 | -307.32889 | 34951.55182 | -12889.25901 | -12.5082 | -102.10297 | 307.32889 | 102.10297
189.40001 | -307.32072 | 34951.55182 | -12889.97567 | -12.50815 | -102.1032 | 307.32072 | 102.1032
189.50001 | -307.30948 | 34951.55182 | -12890.63817 | -12.50817 | -102.10297 | 307.30948 | 102.10297
189.60001 | -307.30334 | 34951.55182 | -12891.26317 | -12.50815 | -102.10303 | 307.30334 | 102.10303
189.70001 | -307.28393 | 34951.55182 | -12891.88817 | -12.50815 | -102.10349 | 307.28393 | 102.10349
189.80001 | -307.26656 | 34951.55182 | -12892.54651 | -12.50809 | -102.10394 | 307.26656 | 102.10394
189.90001 | -307.25838 | 34951.55182 | -12893.20067 | -12.50811 | -102.10391 | 307.25838 | 102.10391
190.00001 | -307.23692 | 34951.55182 | -12893.89234 | -12.50817 | -102.10394 | 307.23692 | 102.10394
190.10001 | -307.23488 | 34951.55182 | -12894.43401 | -12.50814 | -102.10469 | 307.23488 | 102.10469
190.20001 | -307.22875 | 34951.55182 | -12895.12151 | -12.50815 | -102.10515 | 307.22875 | 102.10515
190.30001 | -307.22057 | 34951.55182 | -12895.66734 | -12.50819 | -102.1057 | 307.22057 | 102.1057
190.40001 | -307.18685 | 34951.55182 | -12896.38401 | -12.50819 | -102.10616 | 307.18685 | 102.10616
190.50001 | -307.18481 | 34951.55182 | -12896.87151 | -12.50815 | -102.10668 | 307.18481 | 102.10668
190.60001 | -307.16846 | 34951.55182 | -12897.54234 | -12.50815 | -102.10713 | 307.16846 | 102.10713
190.70001 | -307.16028 | 34951.55182 | -12898.15901 | -12.50817 | -102.10795 | 307.16028 | 102.10795
190.80001 | -307.14904 | 34951.55182 | -12898.86317 | -12.50819 | -102.10831 | 307.14904 | 102.10831
190.90001 | -307.12963 | 34951.55182 | -12899.49651 | -12.5082 | -102.10863 | 307.12963 | 102.10863
191.00001 | -307.10612 | 34951.55182 | -12900.15901 | -12.50819 | -102.10954 | 307.10612 | 102.10954
191.10001 | -307.09386 | 34951.55182 | -12900.67567 | -12.5082 | -102.11049 | 307.09386 | 102.11049
191.20001 | -307.10101 | 34951.55182 | -12901.28817 | -12.50812 | -102.11065 | 307.10101 | 102.11065
191.30001 | -307.07649 | 34951.55182 | -12901.81734 | -12.50815 | -102.11153 | 307.07649 | 102.11153
191.40001 | -307.0632 | 34951.55182 | -12902.52567 | -12.50815 | -102.11205 | 307.0632 | 102.11205
191.50001 | -307.05094 | 34951.55182 | -12903.10484 | -12.50814 | -102.11286 | 307.05094 | 102.11286
191.60001 | -307.04277 | 34951.55182 | -12903.75067 | -12.5082 | -102.1129 | 307.04277 | 102.1129
191.70001 | -307.02948 | 34951.55182 | -12904.33401 | -12.50814 | -102.1129 | 307.02948 | 102.1129
191.80001 | -307.00802 | 34951.55182 | -12905.05901 | -12.50817 | -102.11299 | 307.00802 | 102.11299
191.90001 | -307.00496 | 34951.55182 | -12905.57984 | -12.5082 | -102.11299 | 307.00496 | 102.11299
192.00001 | -307.00802 | 34951.55182 | -12906.23401 | -12.50817 | -102.11342 | 307.00802 | 102.11342
192.10001 | -306.98145 | 34951.55182 | -12906.87984 | -12.5082 | -102.11391 | 306.98145 | 102.11391
192.20001 | -306.97124 | 34951.55182 | -12907.53817 | -12.50822 | -102.114 | 306.97124 | 102.114
192.30001 | -306.95897 | 34951.55182 | -12908.01734 | -12.50822 | -102.11423 | 306.95897 | 102.11423
192.40001 | -306.94569 | 34951.55182 | -12908.74234 | -12.50819 | -102.11456 | 306.94569 | 102.11456
192.50001 | -306.93649 | 34951.55182 | -12909.31317 | -12.50815 | -102.11469 | 306.93649 | 102.11469
192.60001 | -306.93343 | 34951.55182 | -12909.95901 | -12.50814 | -102.11521 | 306.93343 | 102.11521
192.70001 | -306.9181 | 34951.55182 | -12910.52151 | -12.50817 | -102.11547 | 306.9181 | 102.11547
192.80001 | -306.90992 | 34951.55182 | -12911.04651 | -12.50819 | -102.11586 | 306.90992 | 102.11586
192.90001 | -306.89562 | 34951.55182 | -12911.68817 | -12.50812 | -102.11615 | 306.89562 | 102.11615
193.00001 | -306.86496 | 34951.55182 | -12912.28817 | -12.50815 | -102.11605 | 306.86496 | 102.11605
193.10001 | -306.86394 | 34951.55182 | -12912.87567 | -12.50815 | -102.11622 | 306.86394 | 102.11622
193.20001 | -306.85168 | 34951.55182 | -12913.37567 | -12.50817 | -102.11625 | 306.85168 | 102.11625
193.30001 | -306.84963 | 34951.55182 | -12914.01317 | -12.50812 | -102.11638 | 306.84963 | 102.11638
193.40001 | -306.83533 | 34951.55182 | -12914.65901 | -12.50819 | -102.11654 | 306.83533 | 102.11654
193.50001 | -306.82306 | 34951.55182 | -12915.18817 | -12.50817 | -102.11706 | 306.82306 | 102.11706
193.60001 | -306.80467 | 34951.55182 | -12915.90484 | -12.50817 | -102.11739 | 306.80467 | 102.11739
193.70001 | -306.79139 | 34951.55182 | -12916.36734 | -12.50812 | -102.11749 | 306.79139 | 102.11749
193.80001 | -306.76788 | 34951.55182 | -12917.00067 | -12.50819 | -102.11784 | 306.76788 | 102.11784
193.90001 | -306.76686 | 34951.55182 | -12917.58817 | -12.50817 | -102.11833 | 306.76686 | 102.11833
194.00001 | -306.74847 | 34951.55182 | -12918.17567 | -12.50814 | -102.11863 | 306.74847 | 102.11863
194.10001 | -306.75051 | 34951.55182 | -12918.71734 | -12.50817 | -102.11882 | 306.75051 | 102.11882
194.20001 | -306.7362 | 34951.55182 | -12919.35901 | -12.5082 | -102.11879 | 306.7362 | 102.11879
194.30001 | -306.72905 | 34951.55182 | -12919.86317 | -12.50815 | -102.11928 | 306.72905 | 102.11928
194.40001 | -306.70861 | 34951.55182 | -12920.51317 | -12.50817 | -102.11947 | 306.70861 | 102.11947
194.50001 | -306.70861 | 34951.55182 | -12921.02151 | -12.50815 | -102.11947 | 306.70861 | 102.11947
194.60001 | -306.70146 | 34951.55182 | -12921.63817 | -12.50806 | -102.11989 | 306.70146 | 102.11989
194.70001 | -306.68409 | 34951.55182 | -12922.15484 | -12.50812 | -102.12051 | 306.68409 | 102.12051
194.80001 | -306.66263 | 34951.55182 | -12922.81734 | -12.50817 | -102.12071 | 306.66263 | 102.12071
194.90001 | -306.6708 | 34951.55182 | -12923.36317 | -12.50815 | -102.12077 | 306.6708 | 102.12077
195.00001 | -306.64424 | 34951.55182 | -12923.94651 | -12.50809 | -102.12107 | 306.64424 | 102.12107
195.10001 | -306.62482 | 34951.55182 | -12924.51317 | -12.50814 | -102.12133 | 306.62482 | 102.12133
195.20001 | -306.62175 | 34951.55182 | -12925.12151 | -12.50819 | -102.12133 | 306.62175 | 102.12133
195.30001 | -306.60438 | 34951.55182 | -12925.65901 | -12.50815 | -102.12142 | 306.60438 | 102.12142
195.40001 | -306.58701 | 34951.55182 | -12926.24651 | -12.50809 | -102.12191 | 306.58701 | 102.12191
195.50001 | -306.57986 | 34951.55182 | -12926.75067 | -12.5082 | -102.12256 | 306.57986 | 102.12256
195.60001 | -306.5727 | 34951.55182 | -12927.35901 | -12.50812 | -102.12276 | 306.5727 | 102.12276
195.70001 | -306.56146 | 34951.55182 | -12927.92151 | -12.50815 | -102.12295 | 306.56146 | 102.12295
195.80001 | -306.55227 | 34951.55182 | -12928.46734 | -12.50817 | -102.12302 | 306.55227 | 102.12302
195.90001 | -306.53285 | 34951.55182 | -12929.02567 | -12.50814 | -102.12361 | 306.53285 | 102.12361
196.00001 | -306.52672 | 34951.55182 | -12929.58817 | -12.50812 | -102.12383 | 306.52672 | 102.12383
196.10001 | -306.50628 | 34951.55182 | -12930.11734 | -12.50815 | -102.12406 | 306.50628 | 102.12406
196.20001 | -306.50526 | 34951.55182 | -12930.82567 | -12.50814 | -102.12406 | 306.50526 | 102.12406
196.30001 | -306.49095 | 34951.55182 | -12931.29651 | -12.50817 | -102.12432 | 306.49095 | 102.12432
196.40001 | -306.47767 | 34951.55182 | -12931.95484 | -12.50814 | -102.12458 | 306.47767 | 102.12458
196.50001 | -306.4603 | 34951.55182 | -12932.42984 | -12.50815 | -102.12488 | 306.4603 | 102.12488
196.60001 | -306.45315 | 34951.55182 | -12933.02567 | -12.50811 | -102.12504 | 306.45315 | 102.12504
196.70001 | -306.45008 | 34951.55182 | -12933.55484 | -12.50812 | -102.1252 | 306.45008 | 102.1252
196.80001 | -306.43782 | 34951.55182 | -12934.15484 | -12.50815 | -102.12549 | 306.43782 | 102.12549
196.90001 | -306.41636 | 34951.55182 | -12934.61317 | -12.50814 | -102.12598 | 306.41636 | 102.12598
197.00001 | -306.40307 | 34951.55182 | -12935.32151 | -12.50812 | -102.12631 | 306.40307 | 102.12631
197.10001 | -306.38877 | 34951.55182 | -12935.77151 | -12.50812 | -102.12631 | 306.38877 | 102.12631
197.20001 | -306.40103 | 34951.55182 | -12936.33817 | -12.50815 | -102.12634 | 306.40103 | 102.12634
197.30001 | -306.38468 | 34951.55182 | -12936.85484 | -12.5082 | -102.12673 | 306.38468 | 102.12673
197.40001 | -306.37242 | 34951.55182 | -12937.36317 | -12.50812 | -102.12699 | 306.37242 | 102.12699
197.50001 | -306.34789 | 34951.55182 | -12937.87567 | -12.50817 | -102.12745 | 306.34789 | 102.12745
197.60001 | -306.34585 | 34951.55182 | -12938.49651 | -12.50812 | -102.12797 | 306.34585 | 102.12797
197.70001 | -306.33563 | 34951.55182 | -12939.01317 | -12.50812 | -102.12855 | 306.33563 | 102.12855
197.80001 | -306.30804 | 34951.55182 | -12939.61734 | -12.50819 | -102.12901 | 306.30804 | 102.12901
197.90001 | -306.31008 | 34951.55182 | -12940.05484 | -12.50814 | -102.12966 | 306.31008 | 102.12966
198.00001 | -306.30089 | 34951.55182 | -12940.63401 | -12.50817 | -102.12966 | 306.30089 | 102.12966
198.10001 | -306.29884 | 34951.55182 | -12941.19651 | -12.50814 | -102.12973 | 306.29884 | 102.12973
198.20001 | -306.28658 | 34951.55182 | -12941.77151 | -12.50809 | -102.12989 | 306.28658 | 102.12989
198.30001 | -306.27738 | 34951.55182 | -12942.32567 | -12.50814 | -102.13057 | 306.27738 | 102.13057
198.40001 | -306.2641 | 34951.55182 | -12942.86318 | -12.50814 | -102.13054 | 306.2641 | 102.13054
198.50001 | -306.25797 | 34951.55182 | -12943.37568 | -12.50811 | -102.13067 | 306.25797 | 102.13067
198.60001 | -306.24775 | 34951.55182 | -12943.98818 | -12.50815 | -102.13083 | 306.24775 | 102.13083
198.70001 | -306.22833 | 34951.55182 | -12944.45068 | -12.50812 | -102.13174 | 306.22833 | 102.13174
198.80001 | -306.22527 | 34951.55182 | -12945.12984 | -12.50817 | -102.13178 | 306.22527 | 102.13178
198.90001 | -306.20892 | 34951.55182 | -12945.59651 | -12.50814 | -102.13187 | 306.20892 | 102.13187
199.00001 | -306.19155 | 34951.55182 | -12946.13818 | -12.50815 | -102.13191 | 306.19155 | 102.13191
199.10001 | -306.19563 | 34951.55182 | -12946.58401 | -12.50812 | -102.13171 | 306.19563 | 102.13171
199.20001 | -306.17724 | 34951.55182 | -12947.19651 | -12.50817 | -102.13178 | 306.17724 | 102.13178
199.30001 | -306.15476 | 34951.55182 | -12947.70068 | -12.50817 | -102.13204 | 306.15476 | 102.13204
199.40001 | -306.16191 | 34951.55182 | -12948.30068 | -12.50815 | -102.13197 | 306.16191 | 102.13197
199.50001 | -306.14147 | 34951.55182 | -12948.75068 | -12.50824 | -102.1322 | 306.14147 | 102.1322
199.60001 | -306.12512 | 34951.55182 | -12949.30484 | -12.50815 | -102.13223 | 306.12512 | 102.13223
199.70001 | -306.12308 | 34951.55182 | -12949.70901 | -12.50812 | -102.13223 | 306.12308 | 102.13223
199.80001 | -306.11388 | 34951.55182 | -12950.30068 | -12.50815 | -102.13275 | 306.11388 | 102.13275
199.90001 | -306.10162 | 34951.55182 | -12950.76318 | -12.50815 | -102.13301 | 306.10162 | 102.13301
200.00001 | -306.08731 | 34951.55182 | -12951.33818 | -12.50815 | -102.13305 | 306.08731 | 102.13305
200.10001 | -306.0679 | 34951.55182 | -12951.82568 | -12.50815 | -102.13327 | 306.0679 | 102.13327
200.20001 | -306.05564 | 34951.55182 | -12952.40484 | -12.50815 | -102.13363 | 306.05564 | 102.13363
200.30001 | -306.05053 | 34951.55182 | -12952.90901 | -12.50811 | -102.13405 | 306.05053 | 102.13405
200.40001 | -306.04235 | 34951.55182 | -12953.50901 | -12.50815 | -102.13425 | 306.04235 | 102.13425
200.50001 | -306.04337 | 34951.55182 | -12954.03818 | -12.50809 | -102.13484 | 306.04337 | 102.13484
200.60001 | -306.02805 | 34951.55182 | -12954.53818 | -12.50811 | -102.13526 | 306.02805 | 102.13526
200.70001 | -306.02702 | 34951.55182 | -12955.01734 | -12.50809 | -102.13591 | 306.02702 | 102.13591
200.80001 | -306.01067 | 34951.55182 | -12955.51318 | -12.50819 | -102.13633 | 306.01067 | 102.13633
200.90001 | -306.00352 | 34951.55182 | -12955.98818 | -12.50811 | -102.13646 | 306.00352 | 102.13646
201.00001 | -305.99024 | 34951.55182 | -12956.57568 | -12.50815 | -102.13711 | 305.99024 | 102.13711
201.10001 | -305.96775 | 34951.55182 | -12957.06318 | -12.50815 | -102.13744 | 305.96775 | 102.13744
201.20001 | -305.95856 | 34951.55182 | -12957.62151 | -12.50814 | -102.13744 | 305.95856 | 102.13744
201.30001 | -305.95038 | 34951.55182 | -12958.12568 | -12.50817 | -102.13747 | 305.95038 | 102.13747
201.40001 | -305.9463 | 34951.55182 | -12958.63401 | -12.50815 | -102.13751 | 305.9463 | 102.13751
201.50001 | -305.93608 | 34951.55182 | -12959.15901 | -12.50815 | -102.13809 | 305.93608 | 102.13809
201.60001 | -305.92381 | 34951.55182 | -12959.70068 | -12.50819 | -102.13845 | 305.92381 | 102.13845
201.70001 | -305.92075 | 34951.55182 | -12960.20068 | -12.50815 | -102.13861 | 305.92075 | 102.13861
201.80001 | -305.88907 | 34951.55182 | -12960.81318 | -12.50812 | -102.13861 | 305.88907 | 102.13861
201.90001 | -305.886 | 34951.55182 | -12961.21734 | -12.50812 | -102.13913 | 305.886 | 102.13913
202.00001 | -305.87374 | 34951.55182 | -12961.66318 | -12.50811 | -102.13923 | 305.87374 | 102.13923
202.10001 | -305.86965 | 34951.55182 | -12962.22568 | -12.50815 | -102.13881 | 305.86965 | 102.13881
202.20001 | -305.87579 | 34951.55182 | -12962.86318 | -12.50814 | -102.13884 | 305.87579 | 102.13884
202.30001 | -305.85126 | 34951.55182 | -12963.24651 | -12.50814 | -102.13913 | 305.85126 | 102.13913
202.40001 | -305.84411 | 34951.55182 | -12963.79234 | -12.50819 | -102.13907 | 305.84411 | 102.13907
202.50001 | -305.84104 | 34951.55182 | -12964.28818 | -12.5082 | -102.13936 | 305.84104 | 102.13936
202.60001 | -305.81039 | 34951.55182 | -12964.85484 | -12.5082 | -102.13943 | 305.81039 | 102.13943
202.70001 | -305.80834 | 34951.55182 | -12965.33401 | -12.50812 | -102.13939 | 305.80834 | 102.13939
202.80001 | -305.80221 | 34951.55182 | -12965.85068 | -12.50812 | -102.13946 | 305.80221 | 102.13946
202.90001 | -305.78893 | 34951.55182 | -12966.34234 | -12.50815 | -102.13933 | 305.78893 | 102.13933
203.00001 | -305.7828 | 34951.55182 | -12966.84651 | -12.50814 | -102.13946 | 305.7828 | 102.13946
203.10001 | -305.77871 | 34951.55182 | -12967.37984 | -12.50817 | -102.13933 | 305.77871 | 102.13933
203.20001 | -305.77973 | 34951.55182 | -12967.90484 | -12.50815 | -102.13962 | 305.77973 | 102.13962
203.30001 | -305.7501 | 34951.55182 | -12968.42984 | -12.50811 | -102.13975 | 305.7501 | 102.13975
203.40001 | -305.74805 | 34951.55182 | -12968.97568 | -12.50817 | -102.13975 | 305.74805 | 102.13975
203.50001 | -305.74601 | 34951.55182 | -12969.37151 | -12.50811 | -102.13975 | 305.74601 | 102.13975
203.60001 | -305.72659 | 34951.55182 | -12969.88818 | -12.50812 | -102.13998 | 305.72659 | 102.13998
203.70001 | -305.71433 | 34951.55182 | -12970.30484 | -12.50811 | -102.14024 | 305.71433 | 102.14024
203.80001 | -305.70615 | 34951.55182 | -12970.81734 | -12.50814 | -102.14083 | 305.70615 | 102.14083
203.90001 | -305.68265 | 34951.55182 | -12971.28401 | -12.50814 | -102.14102 | 305.68265 | 102.14102
204.00001 | -305.68367 | 34951.55182 | -12971.81318 | -12.50809 | -102.14122 | 305.68367 | 102.14122
204.10001 | -305.67448 | 34951.55182 | -12972.24651 | -12.50814 | -102.14183 | 305.67448 | 102.14183
204.20001 | -305.67345 | 34951.55182 | -12972.77984 | -12.50812 | -102.14193 | 305.67345 | 102.14193
204.30001 | -305.65608 | 34951.55182 | -12973.23401 | -12.50817 | -102.142 | 305.65608 | 102.142
204.40001 | -305.63054 | 34951.55182 | -12973.75068 | -12.50812 | -102.1421 | 305.63054 | 102.1421
204.50001 | -305.6336 | 34951.55182 | -12974.15901 | -12.50812 | -102.14268 | 305.6336 | 102.14268
204.60001 | -305.6193 | 34951.55182 | -12974.70068 | -12.50814 | -102.14314 | 305.6193 | 102.14314
204.70001 | -305.61623 | 34951.55182 | -12975.10901 | -12.50814 | -102.14349 | 305.61623 | 102.14349
204.80001 | -305.59886 | 34951.55182 | -12975.61734 | -12.50815 | -102.14411 | 305.59886 | 102.14411
204.90001 | -305.59375 | 34951.55182 | -12976.04651 | -12.50817 | -102.14421 | 305.59375 | 102.14421
205.00001 | -305.58251 | 34951.55182 | -12976.55901 | -12.50817 | -102.14506 | 305.58251 | 102.14506
205.10001 | -305.58762 | 34951.55182 | -12976.95068 | -12.50814 | -102.14548 | 305.58762 | 102.14548
205.20001 | -305.56718 | 34951.55182 | -12977.42984 | -12.50817 | -102.14587 | 305.56718 | 102.14587
205.30001 | -305.55083 | 34951.55182 | -12977.76734 | -12.50812 | -102.14642 | 305.55083 | 102.14642
205.40001 | -305.54879 | 34951.55182 | -12978.16734 | -12.50819 | -102.14659 | 305.54879 | 102.14659
205.50001 | -305.54163 | 34951.55182 | -12978.63818 | -12.50812 | -102.14743 | 305.54163 | 102.14743
205.60001 | -305.52222 | 34951.55182 | -12979.17568 | -12.50812 | -102.1475 | 305.52222 | 102.1475
205.70001 | -305.51711 | 34951.55182 | -12979.63401 | -12.50817 | -102.14756 | 305.51711 | 102.14756
205.80001 | -305.50995 | 34951.55182 | -12980.14651 | -12.50812 | -102.1476 | 305.50995 | 102.1476
205.90001 | -305.49463 | 34951.55182 | -12980.61318 | -12.50812 | -102.14766 | 305.49463 | 102.14766
206.00001 | -305.48032 | 34951.55182 | -12981.07151 | -12.50812 | -102.14763 | 305.48032 | 102.14763
206.10001 | -305.48441 | 34951.55182 | -12981.42984 | -12.50817 | -102.14763 | 305.48441 | 102.14763
206.20001 | -305.46499 | 34951.55182 | -12981.93401 | -12.50812 | -102.14769 | 305.46499 | 102.14769
206.30001 | -305.44966 | 34951.55182 | -12982.37984 | -12.50817 | -102.14792 | 305.44966 | 102.14792
206.40001 | -305.4466 | 34951.55182 | -12982.87151 | -12.50815 | -102.14828 | 305.4466 | 102.14828
206.50001 | -305.4374 | 34951.55182 | -12983.30484 | -12.50814 | -102.14831 | 305.4374 | 102.14831
206.60001 | -305.43025 | 34951.55182 | -12983.81318 | -12.50812 | -102.14864 | 305.43025 | 102.14864
206.70001 | -305.41594 | 34951.55182 | -12984.22984 | -12.50814 | -102.14926 | 305.41594 | 102.14926
206.80001 | -305.39959 | 34951.55182 | -12984.75484 | -12.50815 | -102.14903 | 305.39959 | 102.14903
206.90001 | -305.39142 | 34951.55182 | -12985.18401 | -12.50815 | -102.14935 | 305.39142 | 102.14935
207.00001 | -305.38222 | 34951.55182 | -12985.66734 | -12.50811 | -102.14971 | 305.38222 | 102.14971
207.10001 | -305.37507 | 34951.55182 | -12986.05901 | -12.5082 | -102.14978 | 305.37507 | 102.14978
207.20001 | -305.35974 | 34951.55182 | -12986.50901 | -12.50814 | -102.14978 | 305.35974 | 102.14978
207.30001 | -305.36791 | 34951.55182 | -12986.87984 | -12.50812 | -102.15014 | 305.36791 | 102.15014
207.40001 | -305.35054 | 34951.55182 | -12987.38401 | -12.50817 | -102.15023 | 305.35054 | 102.15023
207.50001 | -305.33624 | 34951.55182 | -12987.73818 | -12.50814 | -102.15075 | 305.33624 | 102.15075
207.60001 | -305.33419 | 34951.55182 | -12988.35068 | -12.50815 | -102.15082 | 305.33419 | 102.15082
207.70001 | -305.33419 | 34951.55182 | -12988.68818 | -12.50824 | -102.15092 | 305.33419 | 102.15092
207.80001 | -305.32602 | 34951.55182 | -12989.13818 | -12.50815 | -102.15098 | 305.32602 | 102.15098
207.90001 | -305.31886 | 34951.55182 | -12989.58818 | -12.50812 | -102.15124 | 305.31886 | 102.15124
208.00001 | -305.30354 | 34951.55182 | -12990.07984 | -12.50824 | -102.15186 | 305.30354 | 102.15186
208.10001 | -305.29536 | 34951.55182 | -12990.49234 | -12.5082 | -102.15206 | 305.29536 | 102.15206
208.20001 | -305.28208 | 34951.55182 | -12990.95068 | -12.50817 | -102.15206 | 305.28208 | 102.15206
208.30001 | -305.27084 | 34951.55182 | -12991.35484 | -12.50819 | -102.15261 | 305.27084 | 102.15261
208.40001 | -305.27901 | 34951.55182 | -12991.80068 | -12.50817 | -102.1531 | 305.27901 | 102.1531
208.50001 | -305.25142 | 34951.55182 | -12992.23818 | -12.50814 | -102.15313 | 305.25142 | 102.15313
208.60001 | -305.24938 | 34951.55182 | -12992.71318 | -12.50814 | -102.15313 | 305.24938 | 102.15313
208.70001 | -305.23507 | 34951.55182 | -12993.08401 | -12.50804 | -102.1532 | 305.23507 | 102.1532
208.80001 | -305.21872 | 34951.55182 | -12993.62984 | -12.50817 | -102.15333 | 305.21872 | 102.15333
208.90001 | -305.21463 | 34951.55182 | -12993.98401 | -12.50811 | -102.15372 | 305.21463 | 102.15372
209.00001 | -305.20135 | 34951.55182 | -12994.50484 | -12.50811 | -102.15391 | 305.20135 | 102.15391
209.10001 | -305.19522 | 34951.55182 | -12994.94234 | -12.50817 | -102.1543 | 305.19522 | 102.1543
209.20001 | -305.17989 | 34951.55182 | -12995.36734 | -12.50819 | -102.15463 | 305.17989 | 102.15463
209.30001 | -305.17887 | 34951.55182 | -12995.80068 | -12.50814 | -102.15534 | 305.17887 | 102.15534
209.40001 | -305.1758 | 34951.55182 | -12996.23401 | -12.50819 | -102.15541 | 305.1758 | 102.15541
209.50001 | -305.1615 | 34951.55182 | -12996.66318 | -12.50812 | -102.15547 | 305.1615 | 102.15547
209.60001 | -305.14617 | 34951.55182 | -12997.17151 | -12.50812 | -102.15547 | 305.14617 | 102.15547
209.70001 | -305.13493 | 34951.55182 | -12997.47568 | -12.5082 | -102.15547 | 305.13493 | 102.15547
209.80001 | -305.12982 | 34951.55182 | -12997.95484 | -12.50811 | -102.1559 | 305.12982 | 102.1559
209.90001 | -305.1288 | 34951.55182 | -12998.28401 | -12.50817 | -102.15642 | 305.1288 | 102.15642
210.00001 | -305.1104 | 34951.55182 | -12998.76734 | -12.50814 | -102.15652 | 305.1104 | 102.15652
210.10001 | -305.10734 | 34951.55182 | -12999.11734 | -12.50819 | -102.15652 | 305.10734 | 102.15652
210.20001 | -305.09507 | 34951.55182 | -12999.55484 | -12.50815 | -102.15694 | 305.09507 | 102.15694
210.30001 | -305.08383 | 34951.55182 | -12999.97568 | -12.50817 | -102.15752 | 305.08383 | 102.15752
210.40001 | -305.09201 | 34951.55182 | -13000.39651 | -12.50822 | -102.15766 | 305.09201 | 102.15766
210.50001 | -305.08485 | 34951.55182 | -13000.78818 | -12.50817 | -102.15788 | 305.08485 | 102.15788
210.60001 | -305.06237 | 34951.55182 | -13001.29234 | -12.50815 | -102.15866 | 305.06237 | 102.15866
210.70001 | -305.05113 | 34951.55182 | -13001.62568 | -12.50814 | -102.15866 | 305.05113 | 102.15866
210.80001 | -305.03785 | 34951.55182 | -13002.13818 | -12.50812 | -102.15873 | 305.03785 | 102.15873
210.90001 | -305.02967 | 34951.55182 | -13002.54651 | -12.50815 | -102.15886 | 305.02967 | 102.15886
211.00001 | -305.03683 | 34951.55182 | -13002.85484 | -12.50815 | -102.15899 | 305.03683 | 102.15899
211.10001 | -305.0215 | 34951.55182 | -13003.16734 | -12.50814 | -102.15935 | 305.0215 | 102.15935
211.20001 | -305.00924 | 34951.55182 | -13003.67151 | -12.50815 | -102.15945 | 305.00924 | 102.15945
211.30001 | -305.00821 | 34951.55182 | -13004.04234 | -12.50817 | -102.1598 | 305.00821 | 102.1598
211.40001 | -304.99493 | 34951.55182 | -13004.51734 | -12.50814 | -102.15984 | 304.99493 | 102.15984
211.50001 | -304.98471 | 34951.55182 | -13004.87151 | -12.50817 | -102.15993 | 304.98471 | 102.15993
211.60001 | -304.98062 | 34951.55182 | -13005.30068 | -12.50817 | -102.16081 | 304.98062 | 102.16081
211.70001 | -304.96325 | 34951.55182 | -13005.66734 | -12.50809 | -102.16098 | 304.96325 | 102.16098
211.80001 | -304.96836 | 34951.55182 | -13006.08818 | -12.50814 | -102.16098 | 304.96836 | 102.16098
211.90001 | -304.95099 | 34951.55182 | -13006.50485 | -12.50819 | -102.1614 | 304.95099 | 102.1614
212.00001 | -304.94486 | 34951.55182 | -13006.93401 | -12.50817 | -102.16205 | 304.94486 | 102.16205
212.10001 | -304.9377 | 34951.55182 | -13007.25068 | -12.50822 | -102.16218 | 304.9377 | 102.16218
212.20001 | -304.92646 | 34951.55182 | -13007.67568 | -12.50814 | -102.16273 | 304.92646 | 102.16273
212.30001 | -304.92033 | 34951.55182 | -13008.12985 | -12.50815 | -102.16319 | 304.92033 | 102.16319
212.40001 | -304.90705 | 34951.55182 | -13008.45068 | -12.50817 | -102.16322 | 304.90705 | 102.16322
212.50001 | -304.89581 | 34951.55182 | -13008.82568 | -12.50812 | -102.16332 | 304.89581 | 102.16332
212.60001 | -304.89376 | 34951.55182 | -13009.25485 | -12.50815 | -102.16348 | 304.89376 | 102.16348
212.70001 | -304.88661 | 34951.55182 | -13009.59235 | -12.50817 | -102.16404 | 304.88661 | 102.16404
212.80001 | -304.8672 | 34951.55182 | -13009.96735 | -12.50817 | -102.1643 | 304.8672 | 102.1643
212.90001 | -304.85289 | 34951.55182 | -13010.33401 | -12.50817 | -102.16452 | 304.85289 | 102.16452
213.00001 | -304.86209 | 34951.55182 | -13010.81735 | -12.50815 | -102.16495 | 304.86209 | 102.16495
213.10001 | -304.85085 | 34951.55182 | -13011.21735 | -12.50817 | -102.16488 | 304.85085 | 102.16488
213.20001 | -304.83041 | 34951.55182 | -13011.61318 | -12.50817 | -102.16475 | 304.83041 | 102.16475
213.30001 | -304.83347 | 34951.55182 | -13011.95485 | -12.50817 | -102.16524 | 304.83347 | 102.16524
213.40001 | -304.82325 | 34951.55182 | -13012.46318 | -12.50815 | -102.16534 | 304.82325 | 102.16534
213.50001 | -304.8253 | 34951.55182 | -13012.82985 | -12.50819 | -102.16544 | 304.8253 | 102.16544
213.60001 | -304.80997 | 34951.55182 | -13013.23818 | -12.50819 | -102.1654 | 304.80997 | 102.1654
213.70001 | -304.8018 | 34951.55182 | -13013.55901 | -12.50815 | -102.16596 | 304.8018 | 102.16596
213.80001 | -304.79158 | 34951.55182 | -13013.94651 | -12.50814 | -102.16648 | 304.79158 | 102.16648
213.90001 | -304.78545 | 34951.55182 | -13014.33401 | -12.50817 | -102.16648 | 304.78545 | 102.16648
214.00001 | -304.77727 | 34951.55182 | -13014.65068 | -12.50822 | -102.16648 | 304.77727 | 102.16648
214.10001 | -304.76296 | 34951.55182 | -13015.05901 | -12.50824 | -102.16677 | 304.76296 | 102.16677
214.20001 | -304.75888 | 34951.55182 | -13015.55068 | -12.50812 | -102.16703 | 304.75888 | 102.16703
214.30001 | -304.75479 | 34951.55182 | -13015.84651 | -12.50815 | -102.16762 | 304.75479 | 102.16762
214.40001 | -304.73333 | 34951.55182 | -13016.23818 | -12.50819 | -102.16768 | 304.73333 | 102.16768
214.50001 | -304.72924 | 34951.55182 | -13016.60901 | -12.50815 | -102.16768 | 304.72924 | 102.16768
214.60001 | -304.72107 | 34951.55182 | -13017.04235 | -12.50824 | -102.16775 | 304.72107 | 102.16775
214.70001 | -304.70778 | 34951.55182 | -13017.41318 | -12.50825 | -102.16784 | 304.70778 | 102.16784
214.80001 | -304.69859 | 34951.55182 | -13017.79651 | -12.50817 | -102.16804 | 304.69859 | 102.16804
214.90001 | -304.68224 | 34951.55182 | -13018.10485 | -12.50819 | -102.16846 | 304.68224 | 102.16846
215.00001 | -304.68224 | 34951.55182 | -13018.54651 | -12.50815 | -102.16879 | 304.68224 | 102.16879
215.10001 | -304.66691 | 34951.55182 | -13018.88818 | -12.50817 | -102.16882 | 304.66691 | 102.16882
215.20001 | -304.6526 | 34951.55182 | -13019.29235 | -12.50817 | -102.16905 | 304.6526 | 102.16905
215.30001 | -304.64443 | 34951.55182 | -13019.51318 | -12.50811 | -102.16905 | 304.64443 | 102.16905
215.40001 | -304.63012 | 34951.55182 | -13019.94235 | -12.50817 | -102.16911 | 304.63012 | 102.16911
215.50001 | -304.62603 | 34951.55182 | -13020.31735 | -12.50815 | -102.16921 | 304.62603 | 102.16921
215.60001 | -304.61377 | 34951.55182 | -13020.72568 | -12.50819 | -102.16908 | 304.61377 | 102.16908
215.70001 | -304.62195 | 34951.55182 | -13021.06318 | -12.50819 | -102.16918 | 304.62195 | 102.16918
215.80001 | -304.59742 | 34951.55182 | -13021.52151 | -12.50824 | -102.16937 | 304.59742 | 102.16937
215.90001 | -304.6056 | 34951.55182 | -13021.88401 | -12.50817 | -102.16986 | 304.6056 | 102.16986
216.00001 | -304.60253 | 34951.55182 | -13022.29235 | -12.50814 | -102.16993 | 304.60253 | 102.16993
216.10001 | -304.58618 | 34951.55182 | -13022.51318 | -12.50811 | -102.16993 | 304.58618 | 102.16993
216.20001 | -304.57392 | 34951.55182 | -13022.97985 | -12.50811 | -102.17016 | 304.57392 | 102.17016
216.30001 | -304.55859 | 34951.55182 | -13023.30485 | -12.50819 | -102.17094 | 304.55859 | 102.17094
216.40001 | -304.54939 | 34951.55182 | -13023.72151 | -12.50812 | -102.17094 | 304.54939 | 102.17094
216.50001 | -304.5402 | 34951.55182 | -13024.06318 | -12.50814 | -102.17094 | 304.5402 | 102.17094
216.60001 | -304.52998 | 34951.55182 | -13024.45485 | -12.50814 | -102.17094 | 304.52998 | 102.17094
216.70001 | -304.51771 | 34951.55182 | -13024.82985 | -12.50819 | -102.17094 | 304.51771 | 102.17094
216.80001 | -304.5075 | 34951.55182 | -13025.20485 | -12.50824 | -102.17097 | 304.5075 | 102.17097
216.90001 | -304.4983 | 34951.55182 | -13025.53401 | -12.50815 | -102.17097 | 304.4983 | 102.17097
217.00001 | -304.48604 | 34951.55182 | -13025.89651 | -12.50812 | -102.17103 | 304.48604 | 102.17103
217.10001 | -304.4748 | 34951.55182 | -13026.17985 | -12.50817 | -102.17116 | 304.4748 | 102.17116
217.20001 | -304.46866 | 34951.55182 | -13026.65485 | -12.50817 | -102.17139 | 304.46866 | 102.17139
217.30001 | -304.46866 | 34951.55182 | -13026.92568 | -12.50824 | -102.17152 | 304.46866 | 102.17152
217.40001 | -304.46355 | 34951.55182 | -13027.41318 | -12.50819 | -102.17182 | 304.46355 | 102.17182
217.50001 | -304.45742 | 34951.55182 | -13027.70485 | -12.50807 | -102.17217 | 304.45742 | 102.17217
217.60001 | -304.45334 | 34951.55182 | -13028.07568 | -12.50819 | -102.17217 | 304.45334 | 102.17217
217.70001 | -304.4472 | 34951.55182 | -13028.32151 | -12.5082 | -102.17217 | 304.4472 | 102.17217
217.80001 | -304.42983 | 34951.55182 | -13028.71318 | -12.50812 | -102.17214 | 304.42983 | 102.17214
217.90001 | -304.42881 | 34951.55182 | -13029.07985 | -12.50814 | -102.17217 | 304.42881 | 102.17217
218.00001 | -304.41859 | 34951.55182 | -13029.48401 | -12.50812 | -102.17217 | 304.41859 | 102.17217
218.10001 | -304.41348 | 34951.55182 | -13029.77985 | -12.50812 | -102.17227 | 304.41348 | 102.17227
218.20001 | -304.4002 | 34951.55182 | -13030.17568 | -12.50815 | -102.17227 | 304.4002 | 102.17227
218.30001 | -304.39305 | 34951.55182 | -13030.54235 | -12.50815 | -102.17279 | 304.39305 | 102.17279
218.40001 | -304.39305 | 34951.55182 | -13031.00068 | -12.50815 | -102.17299 | 304.39305 | 102.17299
218.50001 | -304.3767 | 34951.55182 | -13031.25901 | -12.50817 | -102.17308 | 304.3767 | 102.17308
218.60001 | -304.36443 | 34951.55182 | -13031.63818 | -12.50819 | -102.17292 | 304.36443 | 102.17292
218.70001 | -304.36648 | 34951.55182 | -13031.87151 | -12.5082 | -102.17299 | 304.36648 | 102.17299
218.80001 | -304.36137 | 34951.55182 | -13032.34651 | -12.50815 | -102.17315 | 304.36137 | 102.17315
218.90001 | -304.3583 | 34951.55182 | -13032.64651 | -12.50812 | -102.17325 | 304.3583 | 102.17325
219.00001 | -304.36341 | 34951.55182 | -13033.00901 | -12.50815 | -102.17331 | 304.36341 | 102.17331
219.10001 | -304.33991 | 34951.55182 | -13033.31735 | -12.50814 | -102.17335 | 304.33991 | 102.17335
219.20001 | -304.32867 | 34951.55182 | -13033.74651 | -12.50814 | -102.17344 | 304.32867 | 102.17344
219.30001 | -304.3164 | 34951.55182 | -13034.00485 | -12.50809 | -102.1738 | 304.3164 | 102.1738
219.40001 | -304.30823 | 34951.55182 | -13034.41318 | -12.50812 | -102.1739 | 304.30823 | 102.1739
219.50001 | -304.30312 | 34951.55182 | -13034.74651 | -12.50812 | -102.17409 | 304.30312 | 102.17409
219.60001 | -304.29495 | 34951.55182 | -13035.14235 | -12.50809 | -102.17409 | 304.29495 | 102.17409
219.70001 | -304.29903 | 34951.55182 | -13035.40901 | -12.50811 | -102.17429 | 304.29903 | 102.17429
219.80001 | -304.28268 | 34951.55182 | -13035.82151 | -12.50815 | -102.17439 | 304.28268 | 102.17439
219.90001 | -304.27757 | 34951.55182 | -13036.15068 | -12.50815 | -102.17452 | 304.27757 | 102.17452
220.00001 | -304.27042 | 34951.55182 | -13036.50485 | -12.50812 | -102.17452 | 304.27042 | 102.17452
220.10001 | -304.27246 | 34951.55182 | -13036.78401 | -12.50814 | -102.17468 | 304.27246 | 102.17468
220.20001 | -304.25816 | 34951.55182 | -13037.21318 | -12.50814 | -102.17481 | 304.25816 | 102.17481
220.30001 | -304.25203 | 34951.55182 | -13037.55068 | -12.50814 | -102.17504 | 304.25203 | 102.17504
220.40001 | -304.24487 | 34951.55182 | -13037.95485 | -12.50815 | -102.17494 | 304.24487 | 102.17494
220.50001 | -304.2275 | 34951.55182 | -13038.23818 | -12.50811 | -102.17514 | 304.2275 | 102.17514
220.60001 | -304.21933 | 34951.55182 | -13038.54651 | -12.50819 | -102.17523 | 304.21933 | 102.17523
220.70001 | -304.23465 | 34951.55182 | -13038.96735 | -12.50811 | -102.1751 | 304.23465 | 102.1751
220.80001 | -304.2132 | 34951.55182 | -13039.33401 | -12.50812 | -102.17468 | 304.2132 | 102.17468
220.90001 | -304.19685 | 34951.55182 | -13039.63818 | -12.50811 | -102.17481 | 304.19685 | 102.17481
221.00001 | -304.19991 | 34951.55182 | -13039.99651 | -12.50811 | -102.17471 | 304.19991 | 102.17471
221.10001 | -304.18765 | 34951.55182 | -13040.27985 | -12.50811 | -102.17465 | 304.18765 | 102.17465
221.20001 | -304.1621 | 34951.55182 | -13040.65901 | -12.50815 | -102.17455 | 304.1621 | 102.17455
221.30001 | -304.16925 | 34951.55182 | -13041.00901 | -12.50809 | -102.17484 | 304.16925 | 102.17484
221.40001 | -304.16517 | 34951.55182 | -13041.38401 | -12.50807 | -102.1754 | 304.16517 | 102.1754
221.50001 | -304.14575 | 34951.55182 | -13041.70068 | -12.50804 | -102.17507 | 304.14575 | 102.17507
221.60001 | -304.15393 | 34951.55182 | -13042.03401 | -12.50814 | -102.17536 | 304.15393 | 102.17536
221.70001 | -304.14166 | 34951.55182 | -13042.42151 | -12.50809 | -102.17569 | 304.14166 | 102.17569
221.80001 | -304.13451 | 34951.55182 | -13042.80485 | -12.50806 | -102.17618 | 304.13451 | 102.17618
221.90001 | -304.14166 | 34951.55182 | -13043.13818 | -12.50814 | -102.1765 | 304.14166 | 102.1765
222.00001 | -304.12327 | 34951.55182 | -13043.47985 | -12.50811 | -102.17673 | 304.12327 | 102.17673
222.10001 | -304.11612 | 34951.55182 | -13043.80901 | -12.50807 | -102.17683 | 304.11612 | 102.17683
222.20001 | -304.11101 | 34951.55182 | -13044.12985 | -12.50812 | -102.17673 | 304.11101 | 102.17673
222.30001 | -304.10079 | 34951.55182 | -13044.44651 | -12.50815 | -102.17725 | 304.10079 | 102.17725
222.40001 | -304.09364 | 34951.55182 | -13044.77568 | -12.50814 | -102.17761 | 304.09364 | 102.17761
222.50001 | -304.08342 | 34951.55182 | -13045.12568 | -12.50812 | -102.17774 | 304.08342 | 102.17774
222.60001 | -304.08137 | 34951.55182 | -13045.47568 | -12.50811 | -102.17774 | 304.08137 | 102.17774
222.70001 | -304.07013 | 34951.55182 | -13045.80485 | -12.50809 | -102.17774 | 304.07013 | 102.17774
222.80001 | -304.05889 | 34951.55182 | -13046.17985 | -12.50812 | -102.1778 | 304.05889 | 102.1778
222.90001 | -304.06094 | 34951.55182 | -13046.48401 | -12.50812 | -102.17797 | 304.06094 | 102.17797
223.00001 | -304.05378 | 34951.55182 | -13046.87151 | -12.50814 | -102.17816 | 304.05378 | 102.17816
223.10001 | -304.04765 | 34951.55182 | -13047.20901 | -12.50809 | -102.17872 | 304.04765 | 102.17872
223.20001 | -304.03437 | 34951.55182 | -13047.53818 | -12.50804 | -102.17868 | 304.03437 | 102.17868
223.30001 | -304.03335 | 34951.55182 | -13047.91735 | -12.50809 | -102.17888 | 304.03335 | 102.17888
223.40001 | -304.02108 | 34951.55182 | -13048.20485 | -12.50806 | -102.17891 | 304.02108 | 102.17891
223.50001 | -304.02415 | 34951.55182 | -13048.52151 | -12.50811 | -102.17891 | 304.02415 | 102.17891
223.60001 | -304.00575 | 34951.55182 | -13048.90901 | -12.50815 | -102.17927 | 304.00575 | 102.17927
223.70001 | -303.99962 | 34951.55182 | -13049.21735 | -12.50811 | -102.18002 | 303.99962 | 102.18002
223.80001 | -303.98634 | 34951.55182 | -13049.58818 | -12.50811 | -102.17995 | 303.98634 | 102.17995
223.90001 | -303.97714 | 34951.55182 | -13049.81318 | -12.50811 | -102.17999 | 303.97714 | 102.17999
224.00001 | -303.96795 | 34951.55182 | -13050.25901 | -12.50807 | -102.17995 | 303.96795 | 102.17995
224.10001 | -303.96897 | 34951.55182 | -13050.49651 | -12.50815 | -102.17992 | 303.96897 | 102.17992
224.20001 | -303.94649 | 34951.55182 | -13050.82985 | -12.50811 | -102.17992 | 303.94649 | 102.17992
224.30001 | -303.94035 | 34951.55182 | -13051.13401 | -12.50807 | -102.17992 | 303.94035 | 102.17992
224.40001 | -303.93627 | 34951.55182 | -13051.55485 | -12.50815 | -102.17992 | 303.93627 | 102.17992
224.50001 | -303.92911 | 34951.55182 | -13051.81735 | -12.50812 | -102.17995 | 303.92911 | 102.17995
224.60001 | -303.93014 | 34951.55182 | -13052.18818 | -12.50812 | -102.18018 | 303.93014 | 102.18018
224.70001 | -303.91787 | 34951.55182 | -13052.48401 | -12.50811 | -102.18067 | 303.91787 | 102.18067
224.80001 | -303.90765 | 34951.55182 | -13052.88401 | -12.50814 | -102.18057 | 303.90765 | 102.18057
224.90001 | -303.90152 | 34951.55182 | -13053.21735 | -12.50812 | -102.18077 | 303.90152 | 102.18077
225.00001 | -303.90255 | 34951.55182 | -13053.56318 | -12.50819 | -102.18096 | 303.90255 | 102.18096
225.10001 | -303.8862 | 34951.55182 | -13053.77151 | -12.50812 | -102.18103 | 303.8862 | 102.18103
225.20001 | -303.87598 | 34951.55182 | -13054.13401 | -12.50817 | -102.18106 | 303.87598 | 102.18106
225.30001 | -303.88006 | 34951.55182 | -13054.46318 | -12.50811 | -102.18113 | 303.88006 | 102.18113
225.40001 | -303.86576 | 34951.55182 | -13054.86735 | -12.50814 | -102.18122 | 303.86576 | 102.18122
225.50001 | -303.86065 | 34951.55182 | -13055.13818 | -12.50819 | -102.18119 | 303.86065 | 102.18119
225.60001 | -303.85043 | 34951.55182 | -13055.41318 | -12.50814 | -102.18119 | 303.85043 | 102.18119
225.70001 | -303.84328 | 34951.55182 | -13055.73401 | -12.50819 | -102.18142 | 303.84328 | 102.18142
225.80001 | -303.83408 | 34951.55182 | -13056.12151 | -12.50814 | -102.18145 | 303.83408 | 102.18145
225.90001 | -303.84021 | 34951.55182 | -13056.41735 | -12.50812 | -102.18187 | 303.84021 | 102.18187
226.00001 | -303.81671 | 34951.55182 | -13056.75068 | -12.50817 | -102.1822 | 303.81671 | 102.1822
226.10001 | -303.82488 | 34951.55182 | -13057.11735 | -12.50815 | -102.18226 | 303.82488 | 102.18226
226.20001 | -303.81875 | 34951.55182 | -13057.50901 | -12.50814 | -102.18223 | 303.81875 | 102.18223
226.30001 | -303.80751 | 34951.55182 | -13057.83818 | -12.50814 | -102.18233 | 303.80751 | 102.18233
226.40001 | -303.8116 | 34951.55182 | -13058.01735 | -12.50811 | -102.18239 | 303.8116 | 102.18239
226.50001 | -303.79729 | 34951.55182 | -13058.34651 | -12.50817 | -102.18266 | 303.79729 | 102.18266
226.60001 | -303.79116 | 34951.55182 | -13058.65068 | -12.50819 | -102.18252 | 303.79116 | 102.18252
226.70001 | -303.7881 | 34951.55182 | -13058.89651 | -12.50815 | -102.18259 | 303.7881 | 102.18259
226.80001 | -303.77379 | 34951.55182 | -13059.25485 | -12.5082 | -102.18288 | 303.77379 | 102.18288
226.90001 | -303.77175 | 34951.55182 | -13059.68401 | -12.50815 | -102.18308 | 303.77175 | 102.18308
227.00001 | -303.75744 | 34951.55182 | -13060.04235 | -12.50815 | -102.18324 | 303.75744 | 102.18324
227.10001 | -303.75846 | 34951.55182 | -13060.30485 | -12.5082 | -102.18324 | 303.75846 | 102.18324
227.20001 | -303.74109 | 34951.55182 | -13060.66318 | -12.50814 | -102.18324 | 303.74109 | 102.18324
227.30001 | -303.73496 | 34951.55182 | -13060.90901 | -12.50815 | -102.18324 | 303.73496 | 102.18324
227.40001 | -303.72985 | 34951.55182 | -13061.25485 | -12.50817 | -102.1834 | 303.72985 | 102.1834
227.50001 | -303.72167 | 34951.55182 | -13061.65068 | -12.50819 | -102.18373 | 303.72167 | 102.18373
227.60001 | -303.70635 | 34951.55182 | -13062.04235 | -12.50814 | -102.18379 | 303.70635 | 102.18379
227.70001 | -303.70328 | 34951.55182 | -13062.29235 | -12.5082 | -102.18432 | 303.70328 | 102.18432
227.80001 | -303.69408 | 34951.55182 | -13062.62985 | -12.50819 | -102.18432 | 303.69408 | 102.18432
227.90001 | -303.68386 | 34951.55182 | -13062.82568 | -12.50817 | -102.18493 | 303.68386 | 102.18493
228.00001 | -303.67875 | 34951.55182 | -13063.20485 | -12.50815 | -102.18529 | 303.67875 | 102.18529
228.10001 | -303.67978 | 34951.55182 | -13063.50485 | -12.50815 | -102.18552 | 303.67978 | 102.18552
228.20001 | -303.67262 | 34951.55182 | -13063.84235 | -12.50814 | -102.18555 | 303.67262 | 102.18555
228.30001 | -303.65423 | 34951.55182 | -13064.17568 | -12.50812 | -102.18575 | 303.65423 | 102.18575
228.40001 | -303.66445 | 34951.55182 | -13064.48401 | -12.50815 | -102.18565 | 303.66445 | 102.18565
228.50001 | -303.64605 | 34951.55182 | -13064.85485 | -12.50814 | -102.18607 | 303.64605 | 102.18607
228.60001 | -303.63788 | 34951.55182 | -13065.28401 | -12.50814 | -102.1862 | 303.63788 | 102.1862
228.70001 | -303.63379 | 34951.55182 | -13065.49651 | -12.50819 | -102.18666 | 303.63379 | 102.18666
228.80001 | -303.63788 | 34951.55182 | -13065.87985 | -12.50814 | -102.18656 | 303.63788 | 102.18656
228.90001 | -303.6297 | 34951.55182 | -13066.12151 | -12.50819 | -102.18672 | 303.6297 | 102.18672
229.00001 | -303.61949 | 34951.55182 | -13066.46318 | -12.5082 | -102.18672 | 303.61949 | 102.18672
229.10001 | -303.61438 | 34951.55182 | -13066.78818 | -12.50819 | -102.18672 | 303.61438 | 102.18672
229.20001 | -303.60416 | 34951.55182 | -13067.16318 | -12.5082 | -102.18672 | 303.60416 | 102.18672
229.30001 | -303.58883 | 34951.55182 | -13067.47985 | -12.50815 | -102.18705 | 303.58883 | 102.18705
229.40001 | -303.58576 | 34951.55182 | -13067.79235 | -12.50817 | -102.18698 | 303.58576 | 102.18698
229.50001 | -303.58372 | 34951.55182 | -13068.05901 | -12.50817 | -102.18698 | 303.58372 | 102.18698
229.60001 | -303.56737 | 34951.55182 | -13068.38818 | -12.50811 | -102.18757 | 303.56737 | 102.18757
229.70001 | -303.56124 | 34951.55182 | -13068.71735 | -12.50814 | -102.18773 | 303.56124 | 102.18773
229.80001 | -303.56226 | 34951.55182 | -13069.11318 | -12.50817 | -102.18773 | 303.56226 | 102.18773
229.90001 | -303.5592 | 34951.55182 | -13069.35485 | -12.50814 | -102.1878 | 303.5592 | 102.1878
230.00001 | -303.54285 | 34951.55182 | -13069.75068 | -12.50815 | -102.18783 | 303.54285 | 102.18783
230.10001 | -303.53671 | 34951.55182 | -13069.97568 | -12.50814 | -102.18825 | 303.53671 | 102.18825
230.20001 | -303.53876 | 34951.55182 | -13070.30902 | -12.50819 | -102.18829 | 303.53876 | 102.18829
230.30001 | -303.53263 | 34951.55182 | -13070.64652 | -12.50815 | -102.18864 | 303.53263 | 102.18864
230.40001 | -303.52036 | 34951.55182 | -13070.95485 | -12.50815 | -102.18887 | 303.52036 | 102.18887
230.50001 | -303.51423 | 34951.55182 | -13071.27152 | -12.5082 | -102.18894 | 303.51423 | 102.18894
230.60001 | -303.4989 | 34951.55182 | -13071.67568 | -12.50815 | -102.18894 | 303.4989 | 102.18894
230.70001 | -303.49175 | 34951.55182 | -13071.95068 | -12.50814 | -102.18904 | 303.49175 | 102.18904
230.80001 | -303.49277 | 34951.55182 | -13072.34235 | -12.50822 | -102.18907 | 303.49277 | 102.18907
230.90001 | -303.47642 | 34951.55182 | -13072.57985 | -12.50819 | -102.18913 | 303.47642 | 102.18913
231.00001 | -303.46518 | 34951.55182 | -13072.85485 | -12.50815 | -102.18913 | 303.46518 | 102.18913
231.10001 | -303.46825 | 34951.55182 | -13073.12985 | -12.5082 | -102.18939 | 303.46825 | 102.18939
231.20001 | -303.45803 | 34951.55182 | -13073.46318 | -12.50811 | -102.18926 | 303.45803 | 102.18926
231.30001 | -303.44985 | 34951.55182 | -13073.78402 | -12.50815 | -102.18956 | 303.44985 | 102.18956
231.40001 | -303.44679 | 34951.55182 | -13074.09652 | -12.50815 | -102.18939 | 303.44679 | 102.18939
231.50001 | -303.44475 | 34951.55182 | -13074.45068 | -12.50815 | -102.18939 | 303.44475 | 102.18939
231.60001 | -303.42329 | 34951.55182 | -13074.77985 | -12.50812 | -102.18969 | 303.42329 | 102.18969
231.70001 | -303.41613 | 34951.55182 | -13075.06318 | -12.50815 | -102.18978 | 303.41613 | 102.18978
231.80001 | -303.41715 | 34951.55182 | -13075.45902 | -12.50814 | -102.18969 | 303.41715 | 102.18969
231.90001 | -303.42022 | 34951.55182 | -13075.68402 | -12.50819 | -102.18969 | 303.42022 | 102.18969
232.00001 | -303.40489 | 34951.55182 | -13075.96735 | -12.50812 | -102.18998 | 303.40489 | 102.18998
232.10001 | -303.40387 | 34951.55182 | -13076.21735 | -12.50811 | -102.18991 | 303.40387 | 102.18991
232.20001 | -303.38548 | 34951.55182 | -13076.48402 | -12.50807 | -102.19004 | 303.38548 | 102.19004
232.30001 | -303.38548 | 34951.55182 | -13076.86318 | -12.50809 | -102.19004 | 303.38548 | 102.19004
232.40001 | -303.38241 | 34951.55182 | -13077.17985 | -12.50815 | -102.19004 | 303.38241 | 102.19004
232.50001 | -303.37526 | 34951.55182 | -13077.57568 | -12.50814 | -102.19004 | 303.37526 | 102.19004
232.60001 | -303.36402 | 34951.55182 | -13077.87568 | -12.50811 | -102.19008 | 303.36402 | 102.19008
232.70001 | -303.35584 | 34951.55182 | -13078.14652 | -12.50809 | -102.19008 | 303.35584 | 102.19008
232.80001 | -303.34562 | 34951.55182 | -13078.54235 | -12.50812 | -102.19014 | 303.34562 | 102.19014
232.90001 | -303.33847 | 34951.55182 | -13078.85902 | -12.50811 | -102.19024 | 303.33847 | 102.19024
233.00001 | -303.33234 | 34951.55182 | -13079.10902 | -12.50807 | -102.1903 | 303.33234 | 102.1903
233.10001 | -303.33336 | 34951.55182 | -13079.36318 | -12.50811 | -102.19063 | 303.33336 | 102.19063
233.20001 | -303.3119 | 34951.55182 | -13079.72568 | -12.50811 | -102.19079 | 303.3119 | 102.19079
233.30001 | -303.30577 | 34951.55182 | -13079.99652 | -12.50814 | -102.1905 | 303.30577 | 102.1905
233.40001 | -303.3027 | 34951.55182 | -13080.33402 | -12.50809 | -102.19066 | 303.3027 | 102.19066
233.50001 | -303.29862 | 34951.55182 | -13080.63402 | -12.50811 | -102.1907 | 303.29862 | 102.1907
233.60001 | -303.2792 | 34951.55182 | -13081.04235 | -12.50807 | -102.19105 | 303.2792 | 102.19105
233.70001 | -303.28942 | 34951.55182 | -13081.27568 | -12.50812 | -102.19099 | 303.28942 | 102.19099
233.80001 | -303.28227 | 34951.55182 | -13081.67568 | -12.50811 | -102.19105 | 303.28227 | 102.19105
233.90001 | -303.28942 | 34951.55182 | -13081.93818 | -12.50812 | -102.19118 | 303.28942 | 102.19118
234.00001 | -303.27511 | 34951.55182 | -13082.25068 | -12.50809 | -102.19102 | 303.27511 | 102.19102
234.10001 | -303.2649 | 34951.55182 | -13082.51318 | -12.50812 | -102.19109 | 303.2649 | 102.19109
234.20001 | -303.2465 | 34951.55182 | -13082.92152 | -12.50809 | -102.19112 | 303.2465 | 102.19112
234.30001 | -303.23935 | 34951.55182 | -13083.15068 | -12.50806 | -102.19115 | 303.23935 | 102.19115
234.40001 | -303.23628 | 34951.55182 | -13083.46735 | -12.50807 | -102.19118 | 303.23628 | 102.19118
234.50001 | -303.24241 | 34951.55182 | -13083.70902 | -12.50814 | -102.19118 | 303.24241 | 102.19118
234.60001 | -303.22709 | 34951.55182 | -13084.12568 | -12.50811 | -102.19118 | 303.22709 | 102.19118
234.70001 | -303.22913 | 34951.55182 | -13084.43818 | -12.50814 | -102.19118 | 303.22913 | 102.19118
234.80001 | -303.21176 | 34951.55182 | -13084.73818 | -12.50811 | -102.19138 | 303.21176 | 102.19138
234.90001 | -303.20971 | 34951.55182 | -13085.09235 | -12.50807 | -102.19141 | 303.20971 | 102.19141
235.00001 | -303.2138 | 34951.55182 | -13085.32568 | -12.50811 | -102.192 | 303.2138 | 102.192
235.10001 | -303.19439 | 34951.55182 | -13085.66318 | -12.50814 | -102.19219 | 303.19439 | 102.19219
235.20001 | -303.20256 | 34951.55182 | -13086.02152 | -12.50812 | -102.19219 | 303.20256 | 102.19219
235.30001 | -303.18417 | 34951.55182 | -13086.25902 | -12.50811 | -102.19226 | 303.18417 | 102.19226
235.40001 | -303.17804 | 34951.55182 | -13086.63818 | -12.50814 | -102.19223 | 303.17804 | 102.19223
235.50001 | -303.16884 | 34951.55182 | -13086.94652 | -12.50814 | -102.19223 | 303.16884 | 102.19223
235.60001 | -303.16782 | 34951.55182 | -13087.18818 | -12.50809 | -102.19232 | 303.16782 | 102.19232
235.70001 | -303.15555 | 34951.55182 | -13087.41318 | -12.50815 | -102.19232 | 303.15555 | 102.19232
235.80001 | -303.16169 | 34951.55182 | -13087.79235 | -12.50814 | -102.19262 | 303.16169 | 102.19262
235.90001 | -303.14023 | 34951.55182 | -13087.98818 | -12.50809 | -102.19255 | 303.14023 | 102.19255
236.00001 | -303.14023 | 34951.55182 | -13088.35485 | -12.50807 | -102.19271 | 303.14023 | 102.19271
236.10001 | -303.13307 | 34951.55182 | -13088.62985 | -12.50809 | -102.19258 | 303.13307 | 102.19258
236.20001 | -303.11979 | 34951.55182 | -13088.88818 | -12.50809 | -102.19297 | 303.11979 | 102.19297
236.30001 | -303.10855 | 34951.55182 | -13089.20902 | -12.50814 | -102.19336 | 303.10855 | 102.19336
236.40001 | -303.11468 | 34951.55182 | -13089.52985 | -12.50814 | -102.19333 | 303.11468 | 102.19333
236.50001 | -303.10957 | 34951.55182 | -13089.85902 | -12.50809 | -102.1934 | 303.10957 | 102.1934
236.60001 | -303.10548 | 34951.55182 | -13090.17152 | -12.50806 | -102.1934 | 303.10548 | 102.1934
236.70001 | -303.09731 | 34951.55182 | -13090.43402 | -12.50809 | -102.19343 | 303.09731 | 102.19343
236.80001 | -303.0922 | 34951.55182 | -13090.75485 | -12.50809 | -102.19356 | 303.0922 | 102.19356
236.90001 | -303.08505 | 34951.55182 | -13091.10068 | -12.50812 | -102.19366 | 303.08505 | 102.19366
237.00001 | -303.07278 | 34951.55182 | -13091.45485 | -12.50807 | -102.19366 | 303.07278 | 102.19366
237.10001 | -303.06563 | 34951.55182 | -13091.75485 | -12.50812 | -102.19369 | 303.06563 | 102.19369
237.20001 | -303.0595 | 34951.55182 | -13092.10485 | -12.50807 | -102.19369 | 303.0595 | 102.19369
237.30001 | -303.05132 | 34951.55182 | -13092.41318 | -12.50806 | -102.19382 | 303.05132 | 102.19382
237.40001 | -303.04417 | 34951.55182 | -13092.71735 | -12.50817 | -102.19382 | 303.04417 | 102.19382
237.50001 | -303.03293 | 34951.55182 | -13093.00902 | -12.50809 | -102.19398 | 303.03293 | 102.19398
237.60001 | -303.02782 | 34951.55182 | -13093.36735 | -12.50811 | -102.19415 | 303.02782 | 102.19415
237.70001 | -303.0411 | 34951.55182 | -13093.65068 | -12.50811 | -102.19437 | 303.0411 | 102.19437
237.80001 | -303.01658 | 34951.55182 | -13093.95068 | -12.50804 | -102.19434 | 303.01658 | 102.19434
237.90001 | -303.01556 | 34951.55182 | -13094.25485 | -12.50809 | -102.1945 | 303.01556 | 102.1945
238.00001 | -303.01351 | 34951.55182 | -13094.55902 | -12.50806 | -102.19454 | 303.01351 | 102.19454
238.10001 | -303.01045 | 34951.55182 | -13094.75902 | -12.50809 | -102.19463 | 303.01045 | 102.19463
238.20001 | -303.01147 | 34951.55182 | -13095.15902 | -12.50811 | -102.19467 | 303.01147 | 102.19467
238.30001 | -302.99819 | 34951.55182 | -13095.44235 | -12.50812 | -102.19476 | 302.99819 | 102.19476
238.40001 | -302.99512 | 34951.55182 | -13095.76735 | -12.50807 | -102.19473 | 302.99512 | 102.19473
238.50001 | -302.99205 | 34951.55182 | -13096.11735 | -12.50809 | -102.19486 | 302.99205 | 102.19486
238.60001 | -302.99205 | 34951.55182 | -13096.41318 | -12.50806 | -102.19486 | 302.99205 | 102.19486
238.70001 | -302.98081 | 34951.55182 | -13096.67152 | -12.50811 | -102.19538 | 302.98081 | 102.19538
238.80001 | -302.97775 | 34951.55182 | -13096.95485 | -12.50812 | -102.19535 | 302.97775 | 102.19535
238.90001 | -302.95629 | 34951.55182 | -13097.22985 | -12.50811 | -102.19535 | 302.95629 | 102.19535
239.00001 | -302.94607 | 34951.55182 | -13097.54652 | -12.50812 | -102.19545 | 302.94607 | 102.19545
239.10001 | -302.94914 | 34951.55182 | -13097.78402 | -12.50807 | -102.19545 | 302.94914 | 102.19545
239.20001 | -302.93892 | 34951.55182 | -13098.11735 | -12.50819 | -102.19545 | 302.93892 | 102.19545
239.30001 | -302.94505 | 34951.55182 | -13098.36318 | -12.50806 | -102.19564 | 302.94505 | 102.19564
239.40001 | -302.92461 | 34951.55182 | -13098.67568 | -12.50804 | -102.19564 | 302.92461 | 102.19564
239.50001 | -302.91746 | 34951.55182 | -13098.90068 | -12.50806 | -102.19568 | 302.91746 | 102.19568
239.60001 | -302.91848 | 34951.55182 | -13099.29652 | -12.50809 | -102.19571 | 302.91848 | 102.19571
239.70001 | -302.90826 | 34951.55182 | -13099.50485 | -12.50812 | -102.19577 | 302.90826 | 102.19577
239.80001 | -302.89804 | 34951.55182 | -13099.83818 | -12.50807 | -102.1959 | 302.89804 | 102.1959
239.90001 | -302.8868 | 34951.55182 | -13100.02152 | -12.50804 | -102.19649 | 302.8868 | 102.19649
240.00001 | -302.88067 | 34951.55182 | -13100.34235 | -12.50814 | -102.19639 | 302.88067 | 102.19639
240.10001 | -302.87352 | 34951.55182 | -13100.56318 | -12.50807 | -102.19636 | 302.87352 | 102.19636
240.20001 | -302.87556 | 34951.55182 | -13100.80068 | -12.50807 | -102.19639 | 302.87556 | 102.19639
240.30001 | -302.87658 | 34951.55182 | -13101.10068 | -12.50809 | -102.19626 | 302.87658 | 102.19626
240.40001 | -302.87454 | 34951.55182 | -13101.45902 | -12.50806 | -102.19669 | 302.87454 | 102.19669
240.50001 | -302.85615 | 34951.55182 | -13101.71735 | -12.50809 | -102.19662 | 302.85615 | 102.19662
240.60001 | -302.85615 | 34951.55182 | -13102.02152 | -12.50811 | -102.19678 | 302.85615 | 102.19678
240.70001 | -302.85001 | 34951.55182 | -13102.28402 | -12.50807 | -102.19685 | 302.85001 | 102.19685
240.80001 | -302.8398 | 34951.55182 | -13102.62152 | -12.50814 | -102.19724 | 302.8398 | 102.19724
240.90001 | -302.83673 | 34951.55182 | -13102.91318 | -12.50812 | -102.19786 | 302.83673 | 102.19786
241.00001 | -302.82038 | 34951.55182 | -13103.10902 | -12.50807 | -102.19789 | 302.82038 | 102.19789
241.10001 | -302.81016 | 34951.55182 | -13103.46735 | -12.50811 | -102.19799 | 302.81016 | 102.19799
241.20001 | -302.80812 | 34951.55182 | -13103.83402 | -12.50807 | -102.19805 | 302.80812 | 102.19805
241.30001 | -302.80199 | 34951.55182 | -13104.06318 | -12.50809 | -102.19831 | 302.80199 | 102.19831
241.40001 | -302.79075 | 34951.55182 | -13104.37985 | -12.50809 | -102.19808 | 302.79075 | 102.19808
241.50001 | -302.79688 | 34951.55182 | -13104.59652 | -12.50809 | -102.19825 | 302.79688 | 102.19825
241.60001 | -302.78972 | 34951.55182 | -13104.95068 | -12.50811 | -102.19818 | 302.78972 | 102.19818
241.70001 | -302.77746 | 34951.55182 | -13105.29652 | -12.50802 | -102.19844 | 302.77746 | 102.19844
241.80001 | -302.77848 | 34951.55182 | -13105.59652 | -12.50809 | -102.19848 | 302.77848 | 102.19848
241.90001 | -302.78155 | 34951.55182 | -13105.86318 | -12.50806 | -102.19841 | 302.78155 | 102.19841
242.00001 | -302.76213 | 34951.55182 | -13106.17985 | -12.50802 | -102.19874 | 302.76213 | 102.19874
242.10001 | -302.75907 | 34951.55182 | -13106.44652 | -12.50809 | -102.19896 | 302.75907 | 102.19896
242.20001 | -302.76418 | 34951.55182 | -13106.70068 | -12.50809 | -102.199 | 302.76418 | 102.199
242.30001 | -302.75498 | 34951.55182 | -13107.02152 | -12.50807 | -102.19893 | 302.75498 | 102.19893
242.40001 | -302.756 | 34951.55182 | -13107.23818 | -12.50811 | -102.19883 | 302.756 | 102.19883
242.50001 | -302.75498 | 34951.55182 | -13107.50068 | -12.50811 | -102.19893 | 302.75498 | 102.19893
242.60001 | -302.73761 | 34951.55182 | -13107.82985 | -12.50799 | -102.19893 | 302.73761 | 102.19893
242.70001 | -302.7325 | 34951.55182 | -13108.03402 | -12.50807 | -102.199 | 302.7325 | 102.199
242.80001 | -302.71717 | 34951.55182 | -13108.40485 | -12.50801 | -102.19909 | 302.71717 | 102.19909
242.90001 | -302.7141 | 34951.55182 | -13108.66735 | -12.50809 | -102.19909 | 302.7141 | 102.19909
243.00001 | -302.70593 | 34951.55182 | -13108.85485 | -12.50814 | -102.19909 | 302.70593 | 102.19909
243.10001 | -302.71308 | 34951.55182 | -13109.19652 | -12.50812 | -102.19926 | 302.71308 | 102.19926
243.20001 | -302.70286 | 34951.55182 | -13109.46735 | -12.50811 | -102.19952 | 302.70286 | 102.19952
243.30001 | -302.69265 | 34951.55182 | -13109.71318 | -12.50815 | -102.19978 | 302.69265 | 102.19978
243.40001 | -302.68651 | 34951.55182 | -13110.01735 | -12.50812 | -102.19965 | 302.68651 | 102.19965
243.50001 | -302.68754 | 34951.55182 | -13110.26735 | -12.50814 | -102.19968 | 302.68754 | 102.19968
243.60001 | -302.68345 | 34951.55182 | -13110.63402 | -12.50811 | -102.20004 | 302.68345 | 102.20004
243.70001 | -302.68345 | 34951.55182 | -13110.88402 | -12.50807 | -102.2002 | 302.68345 | 102.2002
243.80001 | -302.67425 | 34951.55182 | -13111.18402 | -12.50811 | -102.2002 | 302.67425 | 102.2002
243.90001 | -302.66608 | 34951.55182 | -13111.45902 | -12.50812 | -102.2002 | 302.66608 | 102.2002
244.00001 | -302.65892 | 34951.55182 | -13111.76735 | -12.50811 | -102.20023 | 302.65892 | 102.20023
244.10001 | -302.6579 | 34951.55182 | -13111.92152 | -12.50811 | -102.20043 | 302.6579 | 102.20043
244.20001 | -302.6344 | 34951.55182 | -13112.25902 | -12.50814 | -102.20062 | 302.6344 | 102.20062
244.30001 | -302.63133 | 34951.55182 | -13112.55902 | -12.50817 | -102.20085 | 302.63133 | 102.20085
244.40001 | -302.63338 | 34951.55182 | -13112.79235 | -12.50819 | -102.20121 | 302.63338 | 102.20121
244.50001 | -302.61396 | 34951.55182 | -13113.07152 | -12.50814 | -102.20121 | 302.61396 | 102.20121
244.60001 | -302.61498 | 34951.55182 | -13113.37568 | -12.50814 | -102.20131 | 302.61498 | 102.20131
244.70001 | -302.6109 | 34951.55182 | -13113.60068 | -12.50814 | -102.20144 | 302.6109 | 102.20144
244.80001 | -302.6017 | 34951.55182 | -13113.93818 | -12.50812 | -102.20141 | 302.6017 | 102.20141
244.90001 | -302.58228 | 34951.55182 | -13114.19235 | -12.50812 | -102.20189 | 302.58228 | 102.20189
245.00001 | -302.59659 | 34951.55182 | -13114.42985 | -12.50817 | -102.20219 | 302.59659 | 102.20219
245.10001 | -302.58433 | 34951.55182 | -13114.69235 | -12.50819 | -102.20219 | 302.58433 | 102.20219
245.20001 | -302.57206 | 34951.55182 | -13115.07152 | -12.50814 | -102.20202 | 302.57206 | 102.20202
245.30001 | -302.57104 | 34951.55182 | -13115.20485 | -12.50814 | -102.20212 | 302.57104 | 102.20212
245.40001 | -302.55571 | 34951.55182 | -13115.54235 | -12.50817 | -102.20212 | 302.55571 | 102.20212
245.50001 | -302.5598 | 34951.55182 | -13115.77985 | -12.50812 | -102.20235 | 302.5598 | 102.20235
245.60001 | -302.56491 | 34951.55182 | -13116.06735 | -12.50815 | -102.20232 | 302.56491 | 102.20232
245.70001 | -302.54856 | 34951.55182 | -13116.29652 | -12.50817 | -102.20225 | 302.54856 | 102.20225
245.80001 | -302.53936 | 34951.55182 | -13116.64235 | -12.50814 | -102.20225 | 302.53936 | 102.20225
245.90001 | -302.52301 | 34951.55182 | -13116.90485 | -12.50799 | -102.20235 | 302.52301 | 102.20235
246.00001 | -302.51382 | 34951.55182 | -13117.14652 | -12.50811 | -102.20245 | 302.51382 | 102.20245
246.10001 | -302.51586 | 34951.55182 | -13117.38402 | -12.50817 | -102.20251 | 302.51586 | 102.20251
246.20001 | -302.51688 | 34951.55182 | -13117.68818 | -12.5082 | -102.20261 | 302.51688 | 102.20261
246.30001 | -302.49747 | 34951.55182 | -13118.00068 | -12.50811 | -102.20251 | 302.49747 | 102.20251
246.40001 | -302.50053 | 34951.55182 | -13118.29652 | -12.50817 | -102.20245 | 302.50053 | 102.20245
246.50001 | -302.50258 | 34951.55182 | -13118.55902 | -12.50811 | -102.20245 | 302.50258 | 102.20245
246.60001 | -302.48725 | 34951.55182 | -13118.84235 | -12.50817 | -102.20254 | 302.48725 | 102.20254
246.70001 | -302.47703 | 34951.55182 | -13119.10068 | -12.50809 | -102.20267 | 302.47703 | 102.20267
246.80001 | -302.48214 | 34951.55182 | -13119.35485 | -12.50807 | -102.20294 | 302.48214 | 102.20294
246.90001 | -302.47601 | 34951.55182 | -13119.62152 | -12.50814 | -102.2029 | 302.47601 | 102.2029
247.00001 | -302.46885 | 34951.55182 | -13119.92568 | -12.50811 | -102.20267 | 302.46885 | 102.20267
247.10001 | -302.45557 | 34951.55182 | -13120.17985 | -12.50809 | -102.20294 | 302.45557 | 102.20294
247.20001 | -302.44126 | 34951.55182 | -13120.42568 | -12.50812 | -102.20323 | 302.44126 | 102.20323
247.30001 | -302.45046 | 34951.55182 | -13120.62152 | -12.50811 | -102.20307 | 302.45046 | 102.20307
247.40001 | -302.43513 | 34951.55182 | -13120.87985 | -12.50814 | -102.20297 | 302.43513 | 102.20297
247.50001 | -302.43615 | 34951.55182 | -13121.15068 | -12.50815 | -102.20342 | 302.43615 | 102.20342
247.60001 | -302.42798 | 34951.55182 | -13121.47985 | -12.50815 | -102.20342 | 302.42798 | 102.20342
247.70001 | -302.42798 | 34951.55182 | -13121.67985 | -12.50807 | -102.20346 | 302.42798 | 102.20346
247.80001 | -302.4198 | 34951.55182 | -13121.95902 | -12.50809 | -102.20349 | 302.4198 | 102.20349
247.90001 | -302.41776 | 34951.55182 | -13122.22985 | -12.50814 | -102.20349 | 302.41776 | 102.20349
248.00001 | -302.40959 | 34951.55182 | -13122.50068 | -12.50807 | -102.20349 | 302.40959 | 102.20349
248.10001 | -302.40652 | 34951.55182 | -13122.77152 | -12.50809 | -102.20355 | 302.40652 | 102.20355
248.20001 | -302.39732 | 34951.55182 | -13123.07152 | -12.50814 | -102.20362 | 302.39732 | 102.20362
248.30001 | -302.38608 | 34951.55182 | -13123.28818 | -12.50811 | -102.20407 | 302.38608 | 102.20407
248.40001 | -302.3728 | 34951.55182 | -13123.55068 | -12.50814 | -102.20414 | 302.3728 | 102.20414
248.50001 | -302.3728 | 34951.55182 | -13123.83818 | -12.50817 | -102.20446 | 302.3728 | 102.20446
248.60001 | -302.35236 | 34951.55182 | -13124.14235 | -12.50811 | -102.2045 | 302.35236 | 102.2045
248.70001 | -302.36156 | 34951.55182 | -13124.35902 | -12.50809 | -102.20456 | 302.36156 | 102.20456
248.80001 | -302.35134 | 34951.55182 | -13124.66735 | -12.50812 | -102.2046 | 302.35134 | 102.2046
248.90001 | -302.33703 | 34951.55182 | -13124.86318 | -12.50811 | -102.20473 | 302.33703 | 102.20473
249.00001 | -302.33805 | 34951.55182 | -13125.19235 | -12.50811 | -102.20469 | 302.33805 | 102.20469
249.10001 | -302.34419 | 34951.55182 | -13125.41735 | -12.50807 | -102.20479 | 302.34419 | 102.20479
249.20001 | -302.32988 | 34951.55182 | -13125.73818 | -12.50814 | -102.20486 | 302.32988 | 102.20486
249.30001 | -302.33805 | 34951.55182 | -13125.94652 | -12.50817 | -102.20502 | 302.33805 | 102.20502
249.40001 | -302.33295 | 34951.55182 | -13126.20485 | -12.50811 | -102.20528 | 302.33295 | 102.20528
249.50001 | -302.32068 | 34951.55182 | -13126.40485 | -12.50811 | -102.20551 | 302.32068 | 102.20551
249.60001 | -302.31149 | 34951.55182 | -13126.72568 | -12.50811 | -102.2056 | 302.31149 | 102.2056
249.70001 | -302.30025 | 34951.55182 | -13126.92985 | -12.50815 | -102.2057 | 302.30025 | 102.2057
249.80001 | -302.30535 | 34951.55182 | -13127.20485 | -12.50814 | -102.20551 | 302.30535 | 102.20551
249.90001 | -302.30127 | 34951.55182 | -13127.35068 | -12.50814 | -102.20567 | 302.30127 | 102.20567
250.00001 | -302.30025 | 34951.55182 | -13127.71735 | -12.50812 | -102.2057 | 302.30025 | 102.2057
250.10001 | -302.29105 | 34951.55182 | -13127.94235 | -12.50814 | -102.2057 | 302.29105 | 102.2057
250.20001 | -302.28185 | 34951.55182 | -13128.26318 | -12.50817 | -102.2057 | 302.28185 | 102.2057
250.30001 | -302.27776 | 34951.55182 | -13128.45485 | -12.50811 | -102.2057 | 302.27776 | 102.2057
250.40001 | -302.27368 | 34951.55182 | -13128.72568 | -12.50811 | -102.20577 | 302.27368 | 102.20577
250.50001 | -302.26857 | 34951.55182 | -13129.00902 | -12.50812 | -102.20583 | 302.26857 | 102.20583
250.60001 | -302.26755 | 34951.55182 | -13129.32985 | -12.50814 | -102.20606 | 302.26755 | 102.20606
250.70001 | -302.27265 | 34951.55182 | -13129.55485 | -12.50817 | -102.20613 | 302.27265 | 102.20613
250.80001 | -302.25835 | 34951.55182 | -13129.83818 | -12.50811 | -102.20652 | 302.25835 | 102.20652
250.90001 | -302.24506 | 34951.55182 | -13130.08818 | -12.50814 | -102.20668 | 302.24506 | 102.20668
251.00001 | -302.24098 | 34951.55182 | -13130.31735 | -12.50812 | -102.20681 | 302.24098 | 102.20681
251.10001 | -302.22667 | 34951.55182 | -13130.57985 | -12.50814 | -102.20671 | 302.22667 | 102.20671
251.20001 | -302.2185 | 34951.55182 | -13130.83402 | -12.50812 | -102.20684 | 302.2185 | 102.20684
251.30001 | -302.2185 | 34951.55182 | -13131.12568 | -12.50807 | -102.20684 | 302.2185 | 102.20684
251.40001 | -302.21032 | 34951.55182 | -13131.43818 | -12.50817 | -102.20678 | 302.21032 | 102.20678
251.50001 | -302.20419 | 34951.55182 | -13131.60485 | -12.50812 | -102.20681 | 302.20419 | 102.20681
251.60001 | -302.19499 | 34951.55182 | -13131.95902 | -12.50814 | -102.20684 | 302.19499 | 102.20684
251.70001 | -302.18988 | 34951.55182 | -13132.13818 | -12.50814 | -102.20691 | 302.18988 | 102.20691
251.80001 | -302.18988 | 34951.55182 | -13132.37152 | -12.50809 | -102.20684 | 302.18988 | 102.20684
251.90001 | -302.17762 | 34951.55182 | -13132.56318 | -12.50814 | -102.20694 | 302.17762 | 102.20694
252.00001 | -302.17047 | 34951.55182 | -13132.85902 | -12.50806 | -102.207 | 302.17047 | 102.207
252.10001 | -302.16536 | 34951.55182 | -13133.03402 | -12.50817 | -102.20697 | 302.16536 | 102.20697
252.20001 | -302.16842 | 34951.55182 | -13133.35068 | -12.50814 | -102.207 | 302.16842 | 102.207
252.30001 | -302.16229 | 34951.55182 | -13133.54235 | -12.50817 | -102.20733 | 302.16229 | 102.20733
252.40001 | -302.16638 | 34951.55182 | -13133.82985 | -12.50811 | -102.20759 | 302.16638 | 102.20759
252.50001 | -302.16127 | 34951.55182 | -13134.05068 | -12.50811 | -102.20752 | 302.16127 | 102.20752
252.60001 | -302.14594 | 34951.55182 | -13134.31735 | -12.50812 | -102.20788 | 302.14594 | 102.20788
252.70001 | -302.14799 | 34951.55182 | -13134.55069 | -12.50815 | -102.20795 | 302.14799 | 102.20795
252.80001 | -302.13879 | 34951.55182 | -13134.88402 | -12.50807 | -102.20795 | 302.13879 | 102.20795
252.90001 | -302.13164 | 34951.55182 | -13135.03402 | -12.50811 | -102.20834 | 302.13164 | 102.20834
253.00001 | -302.12857 | 34951.55182 | -13135.33402 | -12.50812 | -102.20847 | 302.12857 | 102.20847
253.10001 | -302.1204 | 34951.55182 | -13135.55902 | -12.50814 | -102.20857 | 302.1204 | 102.20857
253.20001 | -302.11631 | 34951.55182 | -13135.85485 | -12.50812 | -102.2085 | 302.11631 | 102.2085
253.30001 | -302.12142 | 34951.55182 | -13136.10485 | -12.50815 | -102.20886 | 302.12142 | 102.20886
253.40001 | -302.1112 | 34951.55182 | -13136.37569 | -12.50809 | -102.2087 | 302.1112 | 102.2087
253.50001 | -302.11529 | 34951.55182 | -13136.57985 | -12.50815 | -102.20902 | 302.11529 | 102.20902
253.60001 | -302.09587 | 34951.55182 | -13136.80902 | -12.50806 | -102.20905 | 302.09587 | 102.20905
253.70001 | -302.09996 | 34951.55182 | -13137.12569 | -12.50814 | -102.20905 | 302.09996 | 102.20905
253.80001 | -302.09996 | 34951.55182 | -13137.40902 | -12.50811 | -102.20905 | 302.09996 | 102.20905
253.90001 | -302.08565 | 34951.55182 | -13137.55069 | -12.50814 | -102.20912 | 302.08565 | 102.20912
254.00001 | -302.07441 | 34951.55182 | -13137.88402 | -12.50807 | -102.20912 | 302.07441 | 102.20912
254.10001 | -302.0693 | 34951.55182 | -13138.11319 | -12.50811 | -102.20915 | 302.0693 | 102.20915
254.20001 | -302.0785 | 34951.55182 | -13138.40902 | -12.50809 | -102.20915 | 302.0785 | 102.20915
254.30001 | -302.0601 | 34951.55182 | -13138.61319 | -12.50807 | -102.20948 | 302.0601 | 102.20948
254.40001 | -302.05295 | 34951.55182 | -13138.87152 | -12.50811 | -102.20922 | 302.05295 | 102.20922
254.50001 | -302.04375 | 34951.55182 | -13139.13402 | -12.50812 | -102.20948 | 302.04375 | 102.20948
254.60001 | -302.03251 | 34951.55182 | -13139.42152 | -12.50811 | -102.20951 | 302.03251 | 102.20951
254.70001 | -302.04069 | 34951.55182 | -13139.60485 | -12.50814 | -102.20984 | 302.04069 | 102.20984
254.80001 | -302.03558 | 34951.55182 | -13139.80902 | -12.50814 | -102.20997 | 302.03558 | 102.20997
254.90001 | -302.02638 | 34951.55182 | -13140.08819 | -12.50809 | -102.21019 | 302.02638 | 102.21019
255.00001 | -302.00799 | 34951.55182 | -13140.23402 | -12.50812 | -102.21019 | 302.00799 | 102.21019
255.10001 | -302.0131 | 34951.55182 | -13140.47985 | -12.50814 | -102.21019 | 302.0131 | 102.21019
255.20001 | -302.00186 | 34951.55182 | -13140.72569 | -12.50811 | -102.21019 | 302.00186 | 102.21019
255.30001 | -302.00084 | 34951.55182 | -13140.97569 | -12.50814 | -102.21023 | 302.00084 | 102.21023
255.40001 | -301.99981 | 34951.55182 | -13141.30069 | -12.50812 | -102.21042 | 301.99981 | 102.21042
255.50001 | -301.9896 | 34951.55182 | -13141.50069 | -12.50811 | -102.21062 | 301.9896 | 102.21062
255.60001 | -301.97631 | 34951.55182 | -13141.71735 | -12.50807 | -102.21032 | 301.97631 | 102.21032
255.70001 | -301.96609 | 34951.55182 | -13142.03819 | -12.50819 | -102.21039 | 301.96609 | 102.21039
255.80001 | -301.97018 | 34951.55182 | -13142.30902 | -12.50811 | -102.21052 | 301.97018 | 102.21052
255.90001 | -301.96916 | 34951.55182 | -13142.57152 | -12.50807 | -102.21104 | 301.96916 | 102.21104
256.00001 | -301.96711 | 34951.55182 | -13142.82152 | -12.50814 | -102.2112 | 301.96711 | 102.2112
256.10001 | -301.97018 | 34951.55182 | -13142.93819 | -12.50811 | -102.21124 | 301.97018 | 102.21124
256.20001 | -301.96814 | 34951.55182 | -13143.22569 | -12.50809 | -102.21124 | 301.96814 | 102.21124
256.30001 | -301.94055 | 34951.55182 | -13143.44235 | -12.50815 | -102.21133 | 301.94055 | 102.21133
256.40001 | -301.94872 | 34951.55182 | -13143.65485 | -12.50815 | -102.21156 | 301.94872 | 102.21156
256.50001 | -301.93646 | 34951.55182 | -13143.98402 | -12.50809 | -102.21205 | 301.93646 | 102.21205
256.60001 | -301.93237 | 34951.55182 | -13144.21735 | -12.50811 | -102.21238 | 301.93237 | 102.21238
256.70001 | -301.93441 | 34951.55182 | -13144.40485 | -12.50809 | -102.21238 | 301.93441 | 102.21238
256.80001 | -301.93033 | 34951.55182 | -13144.71319 | -12.50811 | -102.21241 | 301.93033 | 102.21241
256.90001 | -301.92317 | 34951.55182 | -13144.89652 | -12.50811 | -102.21244 | 301.92317 | 102.21244
257.00001 | -301.92828 | 34951.55182 | -13145.10069 | -12.50812 | -102.21244 | 301.92828 | 102.21244
257.10001 | -301.92317 | 34951.55182 | -13145.38819 | -12.50815 | -102.21244 | 301.92317 | 102.21244
257.20001 | -301.90785 | 34951.55182 | -13145.63819 | -12.50812 | -102.21247 | 301.90785 | 102.21247
257.30001 | -301.88332 | 34951.55182 | -13145.79235 | -12.50811 | -102.21251 | 301.88332 | 102.21251
257.40001 | -301.88332 | 34951.55182 | -13146.07569 | -12.50807 | -102.21251 | 301.88332 | 102.21251
257.50001 | -301.88128 | 34951.55182 | -13146.32569 | -12.50804 | -102.21254 | 301.88128 | 102.21254
257.60001 | -301.87515 | 34951.55182 | -13146.57152 | -12.50804 | -102.21257 | 301.87515 | 102.21257
257.70001 | -301.87004 | 34951.55182 | -13146.78819 | -12.50806 | -102.2126 | 301.87004 | 102.2126
257.80001 | -301.86493 | 34951.55182 | -13147.05485 | -12.50809 | -102.2128 | 301.86493 | 102.2128
257.90001 | -301.84142 | 34951.55182 | -13147.31319 | -12.50806 | -102.2127 | 301.84142 | 102.2127
258.00001 | -301.84551 | 34951.55182 | -13147.56319 | -12.50807 | -102.21319 | 301.84551 | 102.21319
258.10001 | -301.83734 | 34951.55182 | -13147.75069 | -12.50804 | -102.21322 | 301.83734 | 102.21322
258.20001 | -301.83836 | 34951.55182 | -13147.98819 | -12.50807 | -102.21316 | 301.83836 | 102.21316
258.30001 | -301.83734 | 34951.55182 | -13148.16735 | -12.50812 | -102.21358 | 301.83734 | 102.21358
258.40001 | -301.83223 | 34951.55182 | -13148.35902 | -12.50806 | -102.21358 | 301.83223 | 102.21358
258.50001 | -301.8312 | 34951.55182 | -13148.68402 | -12.50809 | -102.21355 | 301.8312 | 102.21355
258.60001 | -301.82201 | 34951.55182 | -13148.88402 | -12.50814 | -102.21355 | 301.82201 | 102.21355
258.70001 | -301.81179 | 34951.55182 | -13149.16735 | -12.50814 | -102.21351 | 301.81179 | 102.21351
258.80001 | -301.81383 | 34951.55182 | -13149.41319 | -12.50809 | -102.21355 | 301.81383 | 102.21355
258.90001 | -301.80361 | 34951.55182 | -13149.61735 | -12.50812 | -102.21355 | 301.80361 | 102.21355
259.00001 | -301.79544 | 34951.55182 | -13149.92152 | -12.50804 | -102.21355 | 301.79544 | 102.21355
259.10001 | -301.79237 | 34951.55182 | -13150.12152 | -12.50809 | -102.21361 | 301.79237 | 102.21361
259.20001 | -301.78011 | 34951.55182 | -13150.36319 | -12.50809 | -102.21361 | 301.78011 | 102.21361
259.30001 | -301.77909 | 34951.55182 | -13150.55485 | -12.50804 | -102.21371 | 301.77909 | 102.21371
259.40001 | -301.78011 | 34951.55182 | -13150.83819 | -12.50809 | -102.21384 | 301.78011 | 102.21384
259.50001 | -301.76785 | 34951.55182 | -13151.03402 | -12.50807 | -102.21381 | 301.76785 | 102.21381
259.60001 | -301.76887 | 34951.55182 | -13151.31319 | -12.50814 | -102.21404 | 301.76887 | 102.21404
259.70001 | -301.76785 | 34951.55182 | -13151.55069 | -12.50811 | -102.2143 | 301.76785 | 102.2143
259.80001 | -301.76376 | 34951.55182 | -13151.76319 | -12.50811 | -102.21439 | 301.76376 | 102.21439
259.90001 | -301.7423 | 34951.55182 | -13151.91735 | -12.50806 | -102.21449 | 301.7423 | 102.21449
260.00001 | -301.73515 | 34951.55182 | -13152.14235 | -12.50817 | -102.21443 | 301.73515 | 102.21443
260.10001 | -301.75456 | 34951.55182 | -13152.35902 | -12.50812 | -102.21462 | 301.75456 | 102.21462
260.20001 | -301.73924 | 34951.55182 | -13152.59652 | -12.50811 | -102.21465 | 301.73924 | 102.21465
260.30001 | -301.74639 | 34951.55182 | -13152.86735 | -12.50809 | -102.21465 | 301.74639 | 102.21465
260.40001 | -301.74945 | 34951.55182 | -13153.06319 | -12.50815 | -102.21465 | 301.74945 | 102.21465
260.50001 | -301.73617 | 34951.55182 | -13153.34235 | -12.50811 | -102.21465 | 301.73617 | 102.21465
260.60001 | -301.72595 | 34951.55182 | -13153.66735 | -12.50811 | -102.21469 | 301.72595 | 102.21469
260.70001 | -301.71165 | 34951.55182 | -13153.84652 | -12.50804 | -102.21469 | 301.71165 | 102.21469
260.80001 | -301.72084 | 34951.55182 | -13154.08819 | -12.50809 | -102.21472 | 301.72084 | 102.21472
260.90001 | -301.70551 | 34951.55182 | -13154.27152 | -12.50802 | -102.21482 | 301.70551 | 102.21482
261.00001 | -301.69325 | 34951.55182 | -13154.52985 | -12.50814 | -102.21517 | 301.69325 | 102.21517
261.10001 | -301.68916 | 34951.55182 | -13154.77152 | -12.50811 | -102.21537 | 301.68916 | 102.21537
261.20001 | -301.69121 | 34951.55182 | -13155.02569 | -12.50812 | -102.21524 | 301.69121 | 102.21524
261.30001 | -301.6953 | 34951.55182 | -13155.21319 | -12.50809 | -102.21537 | 301.6953 | 102.21537
261.40001 | -301.68303 | 34951.55182 | -13155.41735 | -12.50806 | -102.21563 | 301.68303 | 102.21563
261.50001 | -301.67384 | 34951.55182 | -13155.57569 | -12.50811 | -102.2156 | 301.67384 | 102.2156
261.60001 | -301.67997 | 34951.55182 | -13155.90485 | -12.50815 | -102.21504 | 301.67997 | 102.21504
261.70001 | -301.6861 | 34951.55182 | -13156.06735 | -12.50809 | -102.2157 | 301.6861 | 102.2157
261.80001 | -301.68303 | 34951.55182 | -13156.28402 | -12.50814 | -102.21566 | 301.68303 | 102.21566
261.90001 | -301.66464 | 34951.55182 | -13156.46735 | -12.50812 | -102.21566 | 301.66464 | 102.21566
262.00001 | -301.65749 | 34951.55182 | -13156.75069 | -12.50811 | -102.21557 | 301.65749 | 102.21557
262.10001 | -301.65749 | 34951.55182 | -13156.96319 | -12.50812 | -102.21563 | 301.65749 | 102.21563
262.20001 | -301.64011 | 34951.55182 | -13157.13402 | -12.50811 | -102.21563 | 301.64011 | 102.21563
262.30001 | -301.64011 | 34951.55182 | -13157.40485 | -12.50817 | -102.21563 | 301.64011 | 102.21563
262.40001 | -301.6442 | 34951.55182 | -13157.66735 | -12.50812 | -102.21573 | 301.6442 | 102.21573
262.50001 | -301.64522 | 34951.55182 | -13157.80485 | -12.50807 | -102.2157 | 301.64522 | 102.2157
262.60001 | -301.62785 | 34951.55182 | -13158.10902 | -12.50804 | -102.21583 | 301.62785 | 102.21583
262.70001 | -301.63603 | 34951.55182 | -13158.30069 | -12.50807 | -102.21579 | 301.63603 | 102.21579
262.80001 | -301.62172 | 34951.55182 | -13158.51735 | -12.50807 | -102.21579 | 301.62172 | 102.21579
262.90001 | -301.61048 | 34951.55182 | -13158.79235 | -12.50814 | -102.21579 | 301.61048 | 102.21579
263.00001 | -301.60741 | 34951.55182 | -13159.05485 | -12.50807 | -102.21579 | 301.60741 | 102.21579
263.10001 | -301.60128 | 34951.55182 | -13159.20485 | -12.50806 | -102.21586 | 301.60128 | 102.21586
263.20001 | -301.59924 | 34951.55182 | -13159.42985 | -12.50807 | -102.21586 | 301.59924 | 102.21586
263.30001 | -301.57982 | 34951.55182 | -13159.64235 | -12.50807 | -102.21589 | 301.57982 | 102.21589
263.40001 | -301.57778 | 34951.55182 | -13159.86735 | -12.50806 | -102.21592 | 301.57778 | 102.21592
263.50001 | -301.57369 | 34951.55182 | -13160.09652 | -12.50811 | -102.21638 | 301.57369 | 102.21638
263.60001 | -301.57165 | 34951.55182 | -13160.40485 | -12.50807 | -102.21644 | 301.57165 | 102.21644
263.70001 | -301.56552 | 34951.55182 | -13160.57152 | -12.50809 | -102.21687 | 301.56552 | 102.21687
263.80001 | -301.54406 | 34951.55182 | -13160.81735 | -12.50807 | -102.21674 | 301.54406 | 102.21674
263.90001 | -301.55428 | 34951.55182 | -13160.95069 | -12.50806 | -102.2168 | 301.55428 | 102.2168
264.00001 | -301.55019 | 34951.55182 | -13161.17569 | -12.50809 | -102.2168 | 301.55019 | 102.2168
264.10001 | -301.54304 | 34951.55182 | -13161.36319 | -12.50804 | -102.2168 | 301.54304 | 102.2168
264.20001 | -301.53895 | 34951.55182 | -13161.62569 | -12.50814 | -102.21687 | 301.53895 | 102.21687
264.30001 | -301.5461 | 34951.55182 | -13161.83402 | -12.50811 | -102.2169 | 301.5461 | 102.2169
264.40001 | -301.5369 | 34951.55182 | -13162.11319 | -12.50801 | -102.217 | 301.5369 | 102.217
264.50001 | -301.51034 | 34951.55182 | -13162.32569 | -12.50809 | -102.2171 | 301.51034 | 102.2171
264.60001 | -301.51238 | 34951.55182 | -13162.53402 | -12.50809 | -102.21732 | 301.51238 | 102.21732
264.70001 | -301.50216 | 34951.55182 | -13162.69652 | -12.50811 | -102.21758 | 301.50216 | 102.21758
264.80001 | -301.51953 | 34951.55182 | -13162.99652 | -12.50809 | -102.21752 | 301.51953 | 102.21752
264.90001 | -301.50931 | 34951.55182 | -13163.21319 | -12.50809 | -102.21752 | 301.50931 | 102.21752
265.00001 | -301.49092 | 34951.55182 | -13163.41319 | -12.50806 | -102.21784 | 301.49092 | 102.21784
265.10001 | -301.47559 | 34951.55182 | -13163.60902 | -12.50809 | -102.21791 | 301.47559 | 102.21791
265.20001 | -301.47866 | 34951.55182 | -13163.89235 | -12.50807 | -102.21788 | 301.47866 | 102.21788
265.30001 | -301.47764 | 34951.55182 | -13164.10485 | -12.50806 | -102.21797 | 301.47764 | 102.21797
265.40001 | -301.4715 | 34951.55182 | -13164.30902 | -12.50807 | -102.21801 | 301.4715 | 102.21801
265.50001 | -301.46946 | 34951.55182 | -13164.46735 | -12.50807 | -102.21801 | 301.46946 | 102.21801
265.60001 | -301.46129 | 34951.55182 | -13164.70069 | -12.50809 | -102.2182 | 301.46129 | 102.2182
265.70001 | -301.46946 | 34951.55182 | -13164.97152 | -12.50801 | -102.2182 | 301.46946 | 102.2182
265.80001 | -301.46435 | 34951.55182 | -13165.23819 | -12.50806 | -102.21814 | 301.46435 | 102.21814
265.90001 | -301.44902 | 34951.55182 | -13165.42569 | -12.50809 | -102.2181 | 301.44902 | 102.2181
266.00001 | -301.45515 | 34951.55182 | -13165.62569 | -12.50811 | -102.21814 | 301.45515 | 102.21814
266.10001 | -301.448 | 34951.55182 | -13165.88819 | -12.50804 | -102.2181 | 301.448 | 102.2181
266.20001 | -301.4388 | 34951.55182 | -13166.14652 | -12.50809 | -102.21843 | 301.4388 | 102.21843
266.30001 | -301.43676 | 34951.55182 | -13166.38819 | -12.50812 | -102.21849 | 301.43676 | 102.21849
266.40001 | -301.42041 | 34951.55182 | -13166.60902 | -12.50804 | -102.21902 | 301.42041 | 102.21902
266.50001 | -301.41326 | 34951.55182 | -13166.79652 | -12.50796 | -102.21902 | 301.41326 | 102.21902
266.60001 | -301.41121 | 34951.55182 | -13167.03819 | -12.50806 | -102.21902 | 301.41121 | 102.21902
266.70001 | -301.41224 | 34951.55182 | -13167.26735 | -12.50802 | -102.21911 | 301.41224 | 102.21911
266.80001 | -301.41019 | 34951.55182 | -13167.50902 | -12.50806 | -102.21924 | 301.41019 | 102.21924
266.90001 | -301.40202 | 34951.55182 | -13167.62569 | -12.50806 | -102.21937 | 301.40202 | 102.21937
267.00001 | -301.39282 | 34951.55182 | -13167.83819 | -12.50814 | -102.21937 | 301.39282 | 102.21937
267.10001 | -301.38771 | 34951.55182 | -13168.08402 | -12.50814 | -102.22009 | 301.38771 | 102.22009
267.20001 | -301.37954 | 34951.55182 | -13168.21735 | -12.50804 | -102.22022 | 301.37954 | 102.22022
267.30001 | -301.39078 | 34951.55182 | -13168.47569 | -12.50806 | -102.22025 | 301.39078 | 102.22025
267.40001 | -301.38567 | 34951.55182 | -13168.69652 | -12.50812 | -102.22022 | 301.38567 | 102.22022
267.50001 | -301.37238 | 34951.55182 | -13168.87569 | -12.50814 | -102.22029 | 301.37238 | 102.22029
267.60001 | -301.3826 | 34951.55182 | -13169.19235 | -12.50814 | -102.22029 | 301.3826 | 102.22029
267.70001 | -301.3826 | 34951.55182 | -13169.35485 | -12.50806 | -102.22048 | 301.3826 | 102.22048
267.80001 | -301.35501 | 34951.55182 | -13169.68402 | -12.50811 | -102.22035 | 301.35501 | 102.22035
267.90001 | -301.36523 | 34951.55182 | -13169.85485 | -12.50809 | -102.22064 | 301.36523 | 102.22064
268.00001 | -301.36114 | 34951.55182 | -13170.09652 | -12.50814 | -102.22055 | 301.36114 | 102.22055
268.10001 | -301.33764 | 34951.55182 | -13170.27152 | -12.50809 | -102.2211 | 301.33764 | 102.2211
268.20001 | -301.34377 | 34951.55182 | -13170.48402 | -12.50811 | -102.22055 | 301.34377 | 102.22055
268.30001 | -301.3356 | 34951.55182 | -13170.62569 | -12.50815 | -102.22084 | 301.3356 | 102.22084
268.40001 | -301.32742 | 34951.55182 | -13170.84235 | -12.50815 | -102.22094 | 301.32742 | 102.22094
268.50001 | -301.33764 | 34951.55182 | -13171.06319 | -12.50811 | -102.2211 | 301.33764 | 102.2211
268.60001 | -301.33355 | 34951.55182 | -13171.29235 | -12.50811 | -102.221 | 301.33355 | 102.221
268.70001 | -301.32435 | 34951.55182 | -13171.46319 | -12.50811 | -102.22113 | 301.32435 | 102.22113
268.80001 | -301.32742 | 34951.55182 | -13171.77985 | -12.50809 | -102.22136 | 301.32742 | 102.22136
268.90001 | -301.31005 | 34951.55182 | -13171.98402 | -12.50815 | -102.22136 | 301.31005 | 102.22136
269.00001 | -301.3172 | 34951.55182 | -13172.20485 | -12.50811 | -102.22136 | 301.3172 | 102.22136
269.10001 | -301.31005 | 34951.55182 | -13172.37569 | -12.50809 | -102.22136 | 301.31005 | 102.22136
269.20001 | -301.29165 | 34951.55182 | -13172.61735 | -12.50809 | -102.22136 | 301.29165 | 102.22136
269.30001 | -301.2845 | 34951.55182 | -13172.82152 | -12.50809 | -102.22136 | 301.2845 | 102.22136
269.40001 | -301.28144 | 34951.55182 | -13172.98819 | -12.50811 | -102.22126 | 301.28144 | 102.22126
269.50001 | -301.28144 | 34951.55182 | -13173.24652 | -12.50809 | -102.22133 | 301.28144 | 102.22133
269.60001 | -301.27837 | 34951.55182 | -13173.57569 | -12.50807 | -102.22126 | 301.27837 | 102.22126
269.70001 | -301.27735 | 34951.55182 | -13173.70902 | -12.50812 | -102.22136 | 301.27735 | 102.22136
269.80001 | -301.2845 | 34951.55182 | -13173.91735 | -12.50807 | -102.22107 | 301.2845 | 102.22107
269.90001 | -301.27735 | 34951.55182 | -13174.15069 | -12.50811 | -102.22129 | 301.27735 | 102.22129
270.00001 | -301.26304 | 34951.55182 | -13174.36735 | -12.50807 | -102.22133 | 301.26304 | 102.22133
270.10001 | -301.25078 | 34951.55182 | -13174.53402 | -12.50817 | -102.22107 | 301.25078 | 102.22107
270.20001 | -301.26202 | 34951.55182 | -13174.77152 | -12.50809 | -102.22126 | 301.26202 | 102.22126
270.30001 | -301.2518 | 34951.55182 | -13174.95069 | -12.50812 | -102.22146 | 301.2518 | 102.22146
270.40001 | -301.25385 | 34951.55182 | -13175.15485 | -12.50811 | -102.22146 | 301.25385 | 102.22146
270.50001 | -301.24567 | 34951.55182 | -13175.35485 | -12.50812 | -102.22159 | 301.24567 | 102.22159
270.60001 | -301.23034 | 34951.55182 | -13175.54652 | -12.50814 | -102.22149 | 301.23034 | 102.22149
270.70001 | -301.23545 | 34951.55182 | -13175.77985 | -12.50811 | -102.22175 | 301.23545 | 102.22175
270.80001 | -301.22625 | 34951.55182 | -13175.97569 | -12.50811 | -102.22172 | 301.22625 | 102.22172
270.90001 | -301.22932 | 34951.55182 | -13176.14235 | -12.50811 | -102.22214 | 301.22932 | 102.22214
271.00001 | -301.20786 | 34951.55182 | -13176.42152 | -12.50814 | -102.22237 | 301.20786 | 102.22237
271.10001 | -301.20275 | 34951.55182 | -13176.61319 | -12.50807 | -102.22243 | 301.20275 | 102.22243
271.20001 | -301.19662 | 34951.55182 | -13176.87985 | -12.50807 | -102.22253 | 301.19662 | 102.22253
271.30001 | -301.1864 | 34951.55182 | -13177.05902 | -12.50815 | -102.22253 | 301.1864 | 102.22253
271.40001 | -301.19355 | 34951.55182 | -13177.17152 | -12.50811 | -102.22256 | 301.19355 | 102.22256
271.50001 | -301.18334 | 34951.55182 | -13177.42152 | -12.50812 | -102.22256 | 301.18334 | 102.22256
271.60001 | -301.17516 | 34951.55182 | -13177.66319 | -12.50804 | -102.22263 | 301.17516 | 102.22263
271.70001 | -301.1721 | 34951.55182 | -13177.84235 | -12.50809 | -102.22263 | 301.1721 | 102.22263
271.80001 | -301.16596 | 34951.55182 | -13178.12152 | -12.50812 | -102.22276 | 301.16596 | 102.22276
271.90001 | -301.16188 | 34951.55182 | -13178.36319 | -12.50809 | -102.22266 | 301.16188 | 102.22266
272.00001 | -301.14144 | 34951.55182 | -13178.57985 | -12.50809 | -102.22256 | 301.14144 | 102.22256
272.10001 | -301.14757 | 34951.55182 | -13178.73819 | -12.50811 | -102.22348 | 301.14757 | 102.22348
272.20001 | -301.14553 | 34951.55182 | -13178.87569 | -12.50811 | -102.22335 | 301.14553 | 102.22335
272.30001 | -301.14553 | 34951.55182 | -13179.11735 | -12.50807 | -102.22341 | 301.14553 | 102.22341
272.40001 | -301.12509 | 34951.55182 | -13179.32569 | -12.50807 | -102.22354 | 301.12509 | 102.22354
272.50001 | -301.12815 | 34951.55182 | -13179.48819 | -12.50811 | -102.22351 | 301.12815 | 102.22351
272.60001 | -301.11998 | 34951.55182 | -13179.72569 | -12.50814 | -102.22357 | 301.11998 | 102.22357
272.70001 | -301.10567 | 34951.55182 | -13179.93402 | -12.50814 | -102.22351 | 301.10567 | 102.22351
272.80001 | -301.10159 | 34951.55182 | -13180.16319 | -12.50814 | -102.22361 | 301.10159 | 102.22361
272.90001 | -301.10261 | 34951.55182 | -13180.33819 | -12.50814 | -102.22361 | 301.10261 | 102.22361
273.00001 | -301.09545 | 34951.55182 | -13180.54652 | -12.50811 | -102.22357 | 301.09545 | 102.22357
273.10001 | -301.08524 | 34951.55182 | -13180.84235 | -12.50807 | -102.22357 | 301.08524 | 102.22357
273.20001 | -301.09852 | 34951.55182 | -13181.05485 | -12.50811 | -102.22361 | 301.09852 | 102.22361
273.30001 | -301.08217 | 34951.55182 | -13181.20069 | -12.50802 | -102.22361 | 301.08217 | 102.22361
273.40001 | -301.07093 | 34951.55182 | -13181.49235 | -12.50807 | -102.22348 | 301.07093 | 102.22348
273.50001 | -301.07093 | 34951.55182 | -13181.67152 | -12.50811 | -102.22361 | 301.07093 | 102.22361
273.60001 | -301.07195 | 34951.55182 | -13181.86735 | -12.50807 | -102.22361 | 301.07195 | 102.22361
273.70001 | -301.0556 | 34951.55182 | -13182.10485 | -12.50807 | -102.22367 | 301.0556 | 102.22367
273.80001 | -301.06071 | 34951.55182 | -13182.26735 | -12.50807 | -102.2237 | 301.06071 | 102.2237
273.90001 | -301.05356 | 34951.55182 | -13182.52985 | -12.50806 | -102.22383 | 301.05356 | 102.22383
274.00001 | -301.04947 | 34951.55182 | -13182.73819 | -12.50811 | -102.22374 | 301.04947 | 102.22374
274.10001 | -301.04845 | 34951.55182 | -13182.92152 | -12.50811 | -102.22383 | 301.04845 | 102.22383
274.20001 | -301.04436 | 34951.55182 | -13183.17985 | -12.50802 | -102.22383 | 301.04436 | 102.22383
274.30001 | -301.0413 | 34951.55182 | -13183.33819 | -12.50802 | -102.2237 | 301.0413 | 102.2237
274.40001 | -301.03312 | 34951.55182 | -13183.55485 | -12.50811 | -102.22377 | 301.03312 | 102.22377
274.50001 | -301.0321 | 34951.55182 | -13183.71319 | -12.50807 | -102.2239 | 301.0321 | 102.2239
274.60001 | -301.03005 | 34951.55182 | -13183.96319 | -12.50802 | -102.2239 | 301.03005 | 102.2239
274.70001 | -301.02495 | 34951.55182 | -13184.16735 | -12.50807 | -102.2238 | 301.02495 | 102.2238
274.80001 | -301.01473 | 34951.55182 | -13184.35902 | -12.50807 | -102.22383 | 301.01473 | 102.22383
274.90001 | -301.01677 | 34951.55182 | -13184.55069 | -12.50802 | -102.22387 | 301.01677 | 102.22387
275.00001 | -300.99735 | 34951.55182 | -13184.70485 | -12.50804 | -102.22393 | 300.99735 | 102.22393
275.10001 | -301.00042 | 34951.55182 | -13184.97985 | -12.50804 | -102.22409 | 301.00042 | 102.22409
275.20001 | -300.99633 | 34951.55182 | -13185.21735 | -12.50809 | -102.22377 | 300.99633 | 102.22377
275.30001 | -300.98816 | 34951.55182 | -13185.36735 | -12.50804 | -102.22403 | 300.98816 | 102.22403
275.40001 | -300.98714 | 34951.55182 | -13185.62152 | -12.50812 | -102.22468 | 300.98714 | 102.22468
275.50001 | -300.99429 | 34951.55182 | -13185.77152 | -12.50811 | -102.22455 | 300.99429 | 102.22455
275.60001 | -300.99225 | 34951.55182 | -13186.06735 | -12.50802 | -102.22439 | 300.99225 | 102.22439
275.70001 | -301.00042 | 34951.55182 | -13186.28819 | -12.50807 | -102.22426 | 301.00042 | 102.22426
275.80001 | -300.97385 | 34951.55182 | -13186.45069 | -12.50804 | -102.22442 | 300.97385 | 102.22442
275.90001 | -300.97998 | 34951.55182 | -13186.64235 | -12.50807 | -102.22461 | 300.97998 | 102.22461
276.00001 | -300.96874 | 34951.55182 | -13186.80069 | -12.50802 | -102.22474 | 300.96874 | 102.22474
276.10001 | -300.96057 | 34951.55182 | -13187.00902 | -12.50801 | -102.22471 | 300.96057 | 102.22471
276.20001 | -300.95955 | 34951.55182 | -13187.23819 | -12.50801 | -102.22471 | 300.95955 | 102.22471
276.30001 | -300.93298 | 34951.55182 | -13187.38819 | -12.50804 | -102.22474 | 300.93298 | 102.22474
276.40001 | -300.93195 | 34951.55182 | -13187.61735 | -12.50806 | -102.22481 | 300.93195 | 102.22481
276.50001 | -300.94115 | 34951.55182 | -13187.81735 | -12.50806 | -102.22481 | 300.94115 | 102.22481
276.60001 | -300.92991 | 34951.55182 | -13188.02569 | -12.50807 | -102.22481 | 300.92991 | 102.22481
276.70001 | -300.92991 | 34951.55182 | -13188.21735 | -12.50809 | -102.22497 | 300.92991 | 102.22497
276.80001 | -300.93093 | 34951.55182 | -13188.47985 | -12.50804 | -102.22488 | 300.93093 | 102.22488
276.90001 | -300.93298 | 34951.55182 | -13188.64652 | -12.50809 | -102.22497 | 300.93298 | 102.22497
277.00001 | -300.92787 | 34951.55182 | -13188.87152 | -12.50802 | -102.22497 | 300.92787 | 102.22497
277.10001 | -300.9156 | 34951.55182 | -13189.04235 | -12.50802 | -102.22517 | 300.9156 | 102.22517
277.20001 | -300.91356 | 34951.55182 | -13189.35902 | -12.50811 | -102.22514 | 300.91356 | 102.22514
277.30001 | -300.91356 | 34951.55182 | -13189.47569 | -12.50806 | -102.2253 | 300.91356 | 102.2253
277.40001 | -300.9013 | 34951.55182 | -13189.72985 | -12.50802 | -102.22494 | 300.9013 | 102.22494
277.50001 | -300.88699 | 34951.55182 | -13189.87985 | -12.50802 | -102.2251 | 300.88699 | 102.2251
277.60001 | -300.89415 | 34951.55182 | -13190.03402 | -12.50807 | -102.2252 | 300.89415 | 102.2252
277.70001 | -300.88393 | 34951.55182 | -13190.19652 | -12.50802 | -102.22546 | 300.88393 | 102.22546
277.80001 | -300.88699 | 34951.55182 | -13190.44652 | -12.50809 | -102.22533 | 300.88699 | 102.22533
277.90001 | -300.88393 | 34951.55182 | -13190.65485 | -12.50807 | -102.22556 | 300.88393 | 102.22556
278.00001 | -300.86758 | 34951.55182 | -13190.85902 | -12.50806 | -102.22556 | 300.86758 | 102.22556
278.10001 | -300.86451 | 34951.55182 | -13191.04235 | -12.50799 | -102.22582 | 300.86451 | 102.22582
278.20001 | -300.85327 | 34951.55182 | -13191.30485 | -12.50798 | -102.22582 | 300.85327 | 102.22582
278.30001 | -300.85429 | 34951.55182 | -13191.42985 | -12.50801 | -102.22588 | 300.85429 | 102.22588
278.40001 | -300.84816 | 34951.55182 | -13191.63402 | -12.50806 | -102.22588 | 300.84816 | 102.22588
278.50001 | -300.82977 | 34951.55182 | -13191.84652 | -12.50801 | -102.22595 | 300.82977 | 102.22595
278.60001 | -300.83283 | 34951.55182 | -13192.00069 | -12.50804 | -102.22598 | 300.83283 | 102.22598
278.70001 | -300.83488 | 34951.55182 | -13192.18402 | -12.50802 | -102.22592 | 300.83488 | 102.22592
278.80001 | -300.8359 | 34951.55182 | -13192.37569 | -12.50809 | -102.22592 | 300.8359 | 102.22592
278.90001 | -300.8359 | 34951.55182 | -13192.62985 | -12.50804 | -102.22592 | 300.8359 | 102.22592
279.00001 | -300.81546 | 34951.55182 | -13192.79652 | -12.50802 | -102.22592 | 300.81546 | 102.22592
279.10001 | -300.81648 | 34951.55182 | -13193.06735 | -12.50801 | -102.22601 | 300.81648 | 102.22601
279.20001 | -300.81035 | 34951.55182 | -13193.20902 | -12.50801 | -102.22595 | 300.81035 | 102.22595
279.30001 | -300.8175 | 34951.55182 | -13193.48402 | -12.50798 | -102.22595 | 300.8175 | 102.22595
279.40001 | -300.80013 | 34951.55182 | -13193.57985 | -12.50798 | -102.22601 | 300.80013 | 102.22601
279.50001 | -300.81035 | 34951.55182 | -13193.79235 | -12.50801 | -102.22614 | 300.81035 | 102.22614
279.60001 | -300.78991 | 34951.55182 | -13193.97985 | -12.50799 | -102.22618 | 300.78991 | 102.22618
279.70001 | -300.794 | 34951.55182 | -13194.11319 | -12.50804 | -102.22611 | 300.794 | 102.22611
279.80001 | -300.7797 | 34951.55182 | -13194.40069 | -12.50799 | -102.22605 | 300.7797 | 102.22605
279.90001 | -300.78991 | 34951.55182 | -13194.57569 | -12.50796 | -102.2266 | 300.78991 | 102.2266
280.00001 | -300.78276 | 34951.55182 | -13194.78819 | -12.50798 | -102.22667 | 300.78276 | 102.22667
280.10001 | -300.76948 | 34951.55182 | -13194.90069 | -12.50794 | -102.2268 | 300.76948 | 102.2268
280.20001 | -300.76028 | 34951.55182 | -13195.23402 | -12.50798 | -102.22686 | 300.76028 | 102.22686
280.30001 | -300.76335 | 34951.55182 | -13195.34652 | -12.50799 | -102.22667 | 300.76335 | 102.22667
280.40001 | -300.76028 | 34951.55182 | -13195.56735 | -12.50802 | -102.22667 | 300.76028 | 102.22667
280.50001 | -300.75824 | 34951.55182 | -13195.85069 | -12.50799 | -102.22676 | 300.75824 | 102.22676
280.60001 | -300.74802 | 34951.55182 | -13196.02985 | -12.50794 | -102.22689 | 300.74802 | 102.22689
280.70001 | -300.74802 | 34951.55182 | -13196.18819 | -12.50798 | -102.22693 | 300.74802 | 102.22693
280.80001 | -300.73473 | 34951.55182 | -13196.35069 | -12.50796 | -102.22686 | 300.73473 | 102.22686
280.90001 | -300.73575 | 34951.55182 | -13196.49652 | -12.50798 | -102.22693 | 300.73575 | 102.22693
281.00001 | -300.73575 | 34951.55182 | -13196.78819 | -12.50796 | -102.22676 | 300.73575 | 102.22676
281.10001 | -300.74291 | 34951.55182 | -13196.92569 | -12.50794 | -102.22683 | 300.74291 | 102.22683
281.20001 | -300.74291 | 34951.55182 | -13197.11319 | -12.50793 | -102.22683 | 300.74291 | 102.22683
281.30001 | -300.72451 | 34951.55182 | -13197.31319 | -12.50793 | -102.22657 | 300.72451 | 102.22657
281.40001 | -300.7194 | 34951.55182 | -13197.49235 | -12.50798 | -102.22663 | 300.7194 | 102.22663
281.50001 | -300.71838 | 34951.55182 | -13197.63819 | -12.50794 | -102.22683 | 300.71838 | 102.22683
281.60001 | -300.71225 | 34951.55182 | -13197.88819 | -12.50799 | -102.22683 | 300.71225 | 102.22683
281.70001 | -300.70612 | 34951.55182 | -13198.06735 | -12.50794 | -102.2268 | 300.70612 | 102.2268
281.80001 | -300.71123 | 34951.55182 | -13198.24236 | -12.50801 | -102.22683 | 300.71123 | 102.22683
281.90001 | -300.71327 | 34951.55182 | -13198.42986 | -12.50798 | -102.22657 | 300.71327 | 102.22657
282.00001 | -300.6959 | 34951.55182 | -13198.72569 | -12.50798 | -102.22693 | 300.6959 | 102.22693
282.10001 | -300.69284 | 34951.55182 | -13198.87152 | -12.50801 | -102.22686 | 300.69284 | 102.22686
282.20001 | -300.67342 | 34951.55182 | -13199.05069 | -12.50791 | -102.22663 | 300.67342 | 102.22663
282.30001 | -300.67751 | 34951.55182 | -13199.18819 | -12.50794 | -102.22683 | 300.67751 | 102.22683
282.40001 | -300.6724 | 34951.55182 | -13199.37569 | -12.50798 | -102.22693 | 300.6724 | 102.22693
282.50001 | -300.65707 | 34951.55182 | -13199.59236 | -12.50789 | -102.22696 | 300.65707 | 102.22696
282.60001 | -300.66729 | 34951.55182 | -13199.80486 | -12.50799 | -102.22696 | 300.66729 | 102.22696
282.70001 | -300.64787 | 34951.55182 | -13200.03819 | -12.50798 | -102.22696 | 300.64787 | 102.22696
282.80001 | -300.64174 | 34951.55182 | -13200.17569 | -12.50802 | -102.22696 | 300.64174 | 102.22696
282.90001 | -300.63459 | 34951.55182 | -13200.35902 | -12.50801 | -102.22706 | 300.63459 | 102.22706
283.00001 | -300.6305 | 34951.55182 | -13200.57152 | -12.50796 | -102.22706 | 300.6305 | 102.22706
283.10001 | -300.63255 | 34951.55182 | -13200.72152 | -12.50798 | -102.22712 | 300.63255 | 102.22712
283.20001 | -300.63663 | 34951.55182 | -13200.92569 | -12.50798 | -102.22712 | 300.63663 | 102.22712
283.30001 | -300.6162 | 34951.55182 | -13201.05902 | -12.50799 | -102.22706 | 300.6162 | 102.22706
283.40001 | -300.61926 | 34951.55182 | -13201.29652 | -12.50804 | -102.22706 | 300.61926 | 102.22706
283.50001 | -300.61211 | 34951.55182 | -13201.49236 | -12.50793 | -102.22699 | 300.61211 | 102.22699
283.60001 | -300.60904 | 34951.55182 | -13201.66736 | -12.50801 | -102.22693 | 300.60904 | 102.22693
283.70001 | -300.60291 | 34951.55182 | -13201.90902 | -12.50796 | -102.22696 | 300.60291 | 102.22696
283.80001 | -300.59065 | 34951.55182 | -13202.01319 | -12.50801 | -102.22696 | 300.59065 | 102.22696
283.90001 | -300.59985 | 34951.55182 | -13202.22152 | -12.50793 | -102.22696 | 300.59985 | 102.22696
284.00001 | -300.59167 | 34951.55182 | -13202.41736 | -12.50796 | -102.22696 | 300.59167 | 102.22696
284.10001 | -300.58963 | 34951.55182 | -13202.62569 | -12.50796 | -102.22693 | 300.58963 | 102.22693
284.20001 | -300.58758 | 34951.55182 | -13202.77986 | -12.50794 | -102.22696 | 300.58758 | 102.22696
284.30001 | -300.58656 | 34951.55182 | -13202.92569 | -12.50798 | -102.22702 | 300.58656 | 102.22702
284.40001 | -300.58656 | 34951.55182 | -13203.10902 | -12.50799 | -102.22696 | 300.58656 | 102.22696
284.50001 | -300.57021 | 34951.55182 | -13203.30486 | -12.50796 | -102.22709 | 300.57021 | 102.22709
284.60001 | -300.5559 | 34951.55182 | -13203.48402 | -12.50791 | -102.22709 | 300.5559 | 102.22709
284.70001 | -300.56101 | 34951.55182 | -13203.62152 | -12.50798 | -102.22706 | 300.56101 | 102.22706
284.80001 | -300.55386 | 34951.55182 | -13203.83819 | -12.50794 | -102.22706 | 300.55386 | 102.22706
284.90001 | -300.54977 | 34951.55182 | -13204.03819 | -12.50794 | -102.22706 | 300.54977 | 102.22706
285.00001 | -300.55386 | 34951.55182 | -13204.23819 | -12.50794 | -102.22706 | 300.55386 | 102.22706
285.10001 | -300.54773 | 34951.55182 | -13204.47152 | -12.50794 | -102.22699 | 300.54773 | 102.22699
285.20001 | -300.5508 | 34951.55182 | -13204.61736 | -12.50796 | -102.22699 | 300.5508 | 102.22699
285.30001 | -300.53955 | 34951.55182 | -13204.77152 | -12.50798 | -102.22738 | 300.53955 | 102.22738
285.40001 | -300.52627 | 34951.55182 | -13204.98819 | -12.50794 | -102.22771 | 300.52627 | 102.22771
285.50001 | -300.52525 | 34951.55182 | -13205.12986 | -12.50791 | -102.2278 | 300.52525 | 102.2278
285.60001 | -300.51605 | 34951.55182 | -13205.37152 | -12.50789 | -102.22758 | 300.51605 | 102.22758
285.70001 | -300.50481 | 34951.55182 | -13205.50069 | -12.50789 | -102.22794 | 300.50481 | 102.22794
285.80001 | -300.5089 | 34951.55182 | -13205.70902 | -12.50791 | -102.22758 | 300.5089 | 102.22758
285.90001 | -300.50583 | 34951.55182 | -13205.87569 | -12.50794 | -102.22751 | 300.50583 | 102.22751
286.00001 | -300.50583 | 34951.55182 | -13206.08819 | -12.50793 | -102.2278 | 300.50583 | 102.2278
286.10001 | -300.50277 | 34951.55182 | -13206.30486 | -12.50793 | -102.22777 | 300.50277 | 102.22777
286.20001 | -300.50277 | 34951.55182 | -13206.45069 | -12.50793 | -102.22807 | 300.50277 | 102.22807
286.30001 | -300.4905 | 34951.55182 | -13206.66736 | -12.50793 | -102.22784 | 300.4905 | 102.22784
286.40001 | -300.49459 | 34951.55182 | -13206.85902 | -12.50798 | -102.22767 | 300.49459 | 102.22767
286.50001 | -300.4997 | 34951.55182 | -13206.95902 | -12.50794 | -102.22797 | 300.4997 | 102.22797
286.60001 | -300.49357 | 34951.55182 | -13207.14236 | -12.50794 | -102.228 | 300.49357 | 102.228
286.70001 | -300.48029 | 34951.55182 | -13207.32986 | -12.50794 | -102.2281 | 300.48029 | 102.2281
286.80001 | -300.48029 | 34951.55182 | -13207.56736 | -12.50794 | -102.22803 | 300.48029 | 102.22803
286.90001 | -300.46905 | 34951.55182 | -13207.67152 | -12.50789 | -102.22807 | 300.46905 | 102.22807
287.00001 | -300.45474 | 34951.55182 | -13207.89652 | -12.50798 | -102.22807 | 300.45474 | 102.22807
287.10001 | -300.45883 | 34951.55182 | -13208.05069 | -12.50793 | -102.22803 | 300.45883 | 102.22803
287.20001 | -300.46291 | 34951.55182 | -13208.27152 | -12.50791 | -102.22803 | 300.46291 | 102.22803
287.30001 | -300.45474 | 34951.55182 | -13208.46736 | -12.50791 | -102.22807 | 300.45474 | 102.22807
287.40001 | -300.45985 | 34951.55182 | -13208.64652 | -12.50788 | -102.2281 | 300.45985 | 102.2281
287.50001 | -300.44145 | 34951.55182 | -13208.85069 | -12.50796 | -102.2281 | 300.44145 | 102.2281
287.60001 | -300.44248 | 34951.55182 | -13209.02152 | -12.50793 | -102.2281 | 300.44248 | 102.2281
287.70001 | -300.43941 | 34951.55182 | -13209.23819 | -12.50788 | -102.2281 | 300.43941 | 102.2281
287.80001 | -300.43021 | 34951.55182 | -13209.47986 | -12.50789 | -102.2282 | 300.43021 | 102.2282
287.90001 | -300.43532 | 34951.55182 | -13209.63819 | -12.50783 | -102.22816 | 300.43532 | 102.22816
288.00001 | -300.42919 | 34951.55182 | -13209.81736 | -12.50786 | -102.22816 | 300.42919 | 102.22816
288.10001 | -300.42613 | 34951.55182 | -13210.02569 | -12.50789 | -102.22839 | 300.42613 | 102.22839
288.20001 | -300.42 | 34951.55182 | -13210.26319 | -12.50789 | -102.22833 | 300.42 | 102.22833
288.30001 | -300.42715 | 34951.55182 | -13210.41736 | -12.50788 | -102.22833 | 300.42715 | 102.22833
288.40001 | -300.42102 | 34951.55182 | -13210.70069 | -12.50794 | -102.22826 | 300.42102 | 102.22826
288.50001 | -300.41182 | 34951.55182 | -13210.82569 | -12.50789 | -102.22881 | 300.41182 | 102.22881
288.60001 | -300.40365 | 34951.55182 | -13210.92986 | -12.50786 | -102.22862 | 300.40365 | 102.22862
288.70001 | -300.41591 | 34951.55182 | -13211.12569 | -12.50791 | -102.22881 | 300.41591 | 102.22881
288.80001 | -300.40365 | 34951.55182 | -13211.32569 | -12.50789 | -102.22901 | 300.40365 | 102.22901
288.90001 | -300.40262 | 34951.55182 | -13211.52569 | -12.50785 | -102.22891 | 300.40262 | 102.22891
289.00001 | -300.38832 | 34951.55182 | -13211.65902 | -12.50789 | -102.22917 | 300.38832 | 102.22917
289.10001 | -300.37605 | 34951.55182 | -13211.85486 | -12.50785 | -102.22914 | 300.37605 | 102.22914
289.20001 | -300.37708 | 34951.55182 | -13212.04236 | -12.50785 | -102.2292 | 300.37708 | 102.2292
289.30001 | -300.38014 | 34951.55182 | -13212.18819 | -12.50785 | -102.22924 | 300.38014 | 102.22924
289.40001 | -300.37503 | 34951.55182 | -13212.36736 | -12.50788 | -102.2292 | 300.37503 | 102.2292
289.50001 | -300.3781 | 34951.55182 | -13212.51319 | -12.50785 | -102.2292 | 300.3781 | 102.2292
289.60001 | -300.38423 | 34951.55182 | -13212.69652 | -12.50789 | -102.2292 | 300.38423 | 102.2292
289.70001 | -300.37197 | 34951.55182 | -13212.86736 | -12.50786 | -102.22924 | 300.37197 | 102.22924
289.80001 | -300.37401 | 34951.55182 | -13213.01319 | -12.50778 | -102.22946 | 300.37401 | 102.22946
289.90001 | -300.37197 | 34951.55182 | -13213.26319 | -12.50786 | -102.22927 | 300.37197 | 102.22927
290.00001 | -300.36175 | 34951.55182 | -13213.37986 | -12.50786 | -102.2294 | 300.36175 | 102.2294
290.10001 | -300.35357 | 34951.55182 | -13213.55486 | -12.50791 | -102.23025 | 300.35357 | 102.23025
290.20001 | -300.35766 | 34951.55182 | -13213.70902 | -12.50781 | -102.23018 | 300.35766 | 102.23018
290.30001 | -300.36175 | 34951.55182 | -13213.91736 | -12.50789 | -102.23025 | 300.36175 | 102.23025
290.40001 | -300.33927 | 34951.55182 | -13214.17986 | -12.50783 | -102.23025 | 300.33927 | 102.23025
290.50001 | -300.34029 | 34951.55182 | -13214.32986 | -12.50783 | -102.23031 | 300.34029 | 102.23031
290.60001 | -300.327 | 34951.55182 | -13214.53819 | -12.50789 | -102.23031 | 300.327 | 102.23031
290.70001 | -300.32496 | 34951.55182 | -13214.72569 | -12.50789 | -102.23031 | 300.32496 | 102.23031
290.80001 | -300.31372 | 34951.55182 | -13214.94236 | -12.50786 | -102.23025 | 300.31372 | 102.23025
290.90001 | -300.31474 | 34951.55182 | -13215.14652 | -12.50783 | -102.23021 | 300.31474 | 102.23021
291.00001 | -300.29635 | 34951.55182 | -13215.24652 | -12.50786 | -102.23021 | 300.29635 | 102.23021
291.10001 | -300.3035 | 34951.55182 | -13215.35486 | -12.50785 | -102.23021 | 300.3035 | 102.23021
291.20001 | -300.30044 | 34951.55182 | -13215.60486 | -12.50785 | -102.23021 | 300.30044 | 102.23021
291.30001 | -300.29022 | 34951.55182 | -13215.83402 | -12.50789 | -102.23054 | 300.29022 | 102.23054
291.40001 | -300.27795 | 34951.55182 | -13215.91319 | -12.50786 | -102.23073 | 300.27795 | 102.23073
291.50001 | -300.28306 | 34951.55182 | -13216.06736 | -12.50789 | -102.23057 | 300.28306 | 102.23057
291.60001 | -300.28715 | 34951.55182 | -13216.35069 | -12.50783 | -102.23073 | 300.28715 | 102.23073
291.70001 | -300.28715 | 34951.55182 | -13216.45069 | -12.50785 | -102.2307 | 300.28715 | 102.2307
291.80001 | -300.28306 | 34951.55182 | -13216.61319 | -12.50789 | -102.23086 | 300.28306 | 102.23086
291.90001 | -300.27182 | 34951.55182 | -13216.77569 | -12.50786 | -102.23077 | 300.27182 | 102.23077
292.00001 | -300.27693 | 34951.55182 | -13217.01736 | -12.50783 | -102.23096 | 300.27693 | 102.23096
292.10001 | -300.27182 | 34951.55182 | -13217.11319 | -12.50785 | -102.23113 | 300.27182 | 102.23113
292.20001 | -300.25752 | 34951.55182 | -13217.31736 | -12.50785 | -102.23135 | 300.25752 | 102.23135
292.30001 | -300.25139 | 34951.55182 | -13217.50069 | -12.50786 | -102.23142 | 300.25139 | 102.23142
292.40001 | -300.25854 | 34951.55182 | -13217.65486 | -12.50788 | -102.23142 | 300.25854 | 102.23142
292.50001 | -300.25547 | 34951.55182 | -13217.84236 | -12.50785 | -102.23148 | 300.25547 | 102.23148
292.60001 | -300.24832 | 34951.55182 | -13217.99652 | -12.5078 | -102.23145 | 300.24832 | 102.23145
292.70001 | -300.25036 | 34951.55182 | -13218.18402 | -12.50783 | -102.23145 | 300.25036 | 102.23145
292.80001 | -300.24832 | 34951.55182 | -13218.38402 | -12.50785 | -102.23145 | 300.24832 | 102.23145
292.90001 | -300.23504 | 34951.55182 | -13218.53819 | -12.50778 | -102.23145 | 300.23504 | 102.23145
293.00001 | -300.24628 | 34951.55182 | -13218.74236 | -12.50785 | -102.23145 | 300.24628 | 102.23145
293.10001 | -300.23299 | 34951.55182 | -13219.00069 | -12.50783 | -102.23145 | 300.23299 | 102.23145
293.20001 | -300.23401 | 34951.55182 | -13219.14236 | -12.50781 | -102.23145 | 300.23401 | 102.23145
293.30001 | -300.22686 | 34951.55182 | -13219.30902 | -12.50781 | -102.23145 | 300.22686 | 102.23145
293.40001 | -300.21971 | 34951.55182 | -13219.55069 | -12.50785 | -102.23145 | 300.21971 | 102.23145
293.50001 | -300.21664 | 34951.55182 | -13219.68402 | -12.50785 | -102.23152 | 300.21664 | 102.23152
293.60001 | -300.22073 | 34951.55182 | -13219.87986 | -12.50778 | -102.23152 | 300.22073 | 102.23152
293.70001 | -300.22993 | 34951.55182 | -13220.06736 | -12.50783 | -102.23152 | 300.22993 | 102.23152
293.80001 | -300.2238 | 34951.55182 | -13220.23402 | -12.50781 | -102.23152 | 300.2238 | 102.23152
293.90001 | -300.21562 | 34951.55182 | -13220.34236 | -12.50778 | -102.23171 | 300.21562 | 102.23171
294.00001 | -300.21255 | 34951.55182 | -13220.48819 | -12.50781 | -102.23155 | 300.21255 | 102.23155
294.10001 | -300.19825 | 34951.55182 | -13220.58402 | -12.50785 | -102.23152 | 300.19825 | 102.23152
294.20001 | -300.20234 | 34951.55182 | -13220.82152 | -12.50786 | -102.23155 | 300.20234 | 102.23155
294.30001 | -300.1962 | 34951.55182 | -13220.95069 | -12.50786 | -102.23161 | 300.1962 | 102.23161
294.40001 | -300.18292 | 34951.55182 | -13221.12569 | -12.5078 | -102.23168 | 300.18292 | 102.23168
294.50001 | -300.18394 | 34951.55182 | -13221.33402 | -12.50783 | -102.23168 | 300.18394 | 102.23168
294.60001 | -300.17985 | 34951.55182 | -13221.50069 | -12.50783 | -102.23168 | 300.17985 | 102.23168
294.70001 | -300.17679 | 34951.55182 | -13221.70069 | -12.50786 | -102.23171 | 300.17679 | 102.23171
294.80001 | -300.17066 | 34951.55182 | -13221.89652 | -12.50776 | -102.23168 | 300.17066 | 102.23168
294.90001 | -300.15737 | 34951.55182 | -13222.09236 | -12.5078 | -102.23181 | 300.15737 | 102.23181
295.00001 | -300.1584 | 34951.55182 | -13222.24652 | -12.50781 | -102.23181 | 300.1584 | 102.23181
295.10001 | -300.1635 | 34951.55182 | -13222.40486 | -12.50773 | -102.23187 | 300.1635 | 102.23187
295.20001 | -300.15022 | 34951.55182 | -13222.58402 | -12.50778 | -102.23178 | 300.15022 | 102.23178
295.30001 | -300.15226 | 34951.55182 | -13222.75069 | -12.50778 | -102.23158 | 300.15226 | 102.23158
295.40001 | -300.14511 | 34951.55182 | -13222.97986 | -12.50778 | -102.23197 | 300.14511 | 102.23197
295.50001 | -300.14818 | 34951.55182 | -13223.04236 | -12.50776 | -102.23233 | 300.14818 | 102.23233
295.60001 | -300.13898 | 34951.55182 | -13223.23402 | -12.50778 | -102.23223 | 300.13898 | 102.23223
295.70001 | -300.12978 | 34951.55182 | -13223.39236 | -12.5078 | -102.23226 | 300.12978 | 102.23226
295.80001 | -300.12365 | 34951.55182 | -13223.58819 | -12.50778 | -102.23249 | 300.12365 | 102.23249
295.90001 | -300.12467 | 34951.55182 | -13223.71319 | -12.5078 | -102.23243 | 300.12467 | 102.23243
296.00001 | -300.12978 | 34951.55182 | -13223.92152 | -12.50776 | -102.23249 | 300.12978 | 102.23249
296.10001 | -300.1165 | 34951.55182 | -13224.10069 | -12.50778 | -102.23252 | 300.1165 | 102.23252
296.20001 | -300.1165 | 34951.55182 | -13224.19652 | -12.50776 | -102.23233 | 300.1165 | 102.23233
296.30001 | -300.10832 | 34951.55182 | -13224.41319 | -12.50775 | -102.23249 | 300.10832 | 102.23249
296.40001 | -300.10015 | 34951.55182 | -13224.60902 | -12.5078 | -102.23252 | 300.10015 | 102.23252
296.50001 | -300.10219 | 34951.55182 | -13224.80902 | -12.50778 | -102.23256 | 300.10219 | 102.23256
296.60001 | -300.09402 | 34951.55182 | -13224.98402 | -12.50778 | -102.23246 | 300.09402 | 102.23246
296.70001 | -300.09402 | 34951.55182 | -13225.16736 | -12.5077 | -102.23239 | 300.09402 | 102.23239
296.80001 | -300.08789 | 34951.55182 | -13225.27986 | -12.5078 | -102.23246 | 300.08789 | 102.23246
296.90001 | -300.07767 | 34951.55182 | -13225.48402 | -12.5078 | -102.23252 | 300.07767 | 102.23252
297.00001 | -300.08278 | 34951.55182 | -13225.55902 | -12.5078 | -102.23252 | 300.08278 | 102.23252
297.10001 | -300.07562 | 34951.55182 | -13225.73402 | -12.50776 | -102.23256 | 300.07562 | 102.23256
297.20001 | -300.05927 | 34951.55182 | -13225.86319 | -12.50776 | -102.23256 | 300.05927 | 102.23256
297.30001 | -300.07665 | 34951.55182 | -13226.09652 | -12.50783 | -102.23256 | 300.07665 | 102.23256
297.40001 | -300.07665 | 34951.55182 | -13226.27986 | -12.50773 | -102.23256 | 300.07665 | 102.23256
297.50001 | -300.07154 | 34951.55182 | -13226.47569 | -12.50778 | -102.23256 | 300.07154 | 102.23256
297.60001 | -300.0603 | 34951.55182 | -13226.67152 | -12.50778 | -102.23266 | 300.0603 | 102.23266
297.70001 | -300.04088 | 34951.55182 | -13226.85069 | -12.50772 | -102.23266 | 300.04088 | 102.23266
297.80001 | -300.04701 | 34951.55182 | -13227.06736 | -12.50775 | -102.23266 | 300.04701 | 102.23266
297.90001 | -300.04292 | 34951.55182 | -13227.18402 | -12.50773 | -102.23266 | 300.04292 | 102.23266
298.00001 | -300.0327 | 34951.55182 | -13227.37986 | -12.50775 | -102.23269 | 300.0327 | 102.23269
298.10001 | -300.03679 | 34951.55182 | -13227.53819 | -12.50775 | -102.23269 | 300.03679 | 102.23269
298.20001 | -300.03168 | 34951.55182 | -13227.67569 | -12.50776 | -102.23266 | 300.03168 | 102.23266
298.30001 | -300.04292 | 34951.55182 | -13227.83402 | -12.50776 | -102.23266 | 300.04292 | 102.23266
298.40001 | -300.02453 | 34951.55182 | -13227.96319 | -12.50772 | -102.23266 | 300.02453 | 102.23266
298.50001 | -300.01125 | 34951.55182 | -13228.18819 | -12.5078 | -102.23288 | 300.01125 | 102.23288
298.60001 | -300.02351 | 34951.55182 | -13228.34236 | -12.5078 | -102.23292 | 300.02351 | 102.23292
298.70001 | -300.01227 | 34951.55182 | -13228.50069 | -12.50772 | -102.23347 | 300.01227 | 102.23347
298.80001 | -300.00614 | 34951.55182 | -13228.66319 | -12.50776 | -102.23363 | 300.00614 | 102.23363
298.90001 | -300.01431 | 34951.55182 | -13228.89652 | -12.50773 | -102.23357 | 300.01431 | 102.23357
299.00001 | -300.00614 | 34951.55182 | -13229.05069 | -12.50773 | -102.2334 | 300.00614 | 102.2334
299.10001 | -299.99387 | 34951.55182 | -13229.20486 | -12.50772 | -102.23334 | 299.99387 | 102.23334
299.20001 | -299.99285 | 34951.55182 | -13229.31736 | -12.50772 | -102.23347 | 299.99285 | 102.23347
299.30001 | -300 | 34951.55182 | -13229.48819 | -12.50772 | -102.23366 | 300 | 102.23366
299.40001 | -299.9949 | 34951.55182 | -13229.69236 | -12.5077 | -102.23344 | 299.9949 | 102.23344
299.50001 | -299.98672 | 34951.55182 | -13229.77152 | -12.50775 | -102.2335 | 299.98672 | 102.2335
299.60001 | -299.98161 | 34951.55182 | -13229.93819 | -12.5077 | -102.23347 | 299.98161 | 102.23347
299.70001 | -299.97344 | 34951.55182 | -13230.13402 | -12.50767 | -102.2336 | 299.97344 | 102.2336
299.80001 | -299.98468 | 34951.55182 | -13230.32569 | -12.50772 | -102.2335 | 299.98468 | 102.2335
299.90001 | -299.96628 | 34951.55182 | -13230.48819 | -12.50775 | -102.23347 | 299.96628 | 102.23347
300.00001 | -299.97446 | 34951.55182 | -13230.61736 | -12.50768 | -102.23334 | 299.97446 | 102.23334
300.10001 | -299.9622 | 34951.55182 | -13230.75486 | -12.5077 | -102.23337 | 299.9622 | 102.23337
300.20001 | -299.96322 | 34951.55182 | -13230.97152 | -12.50768 | -102.23337 | 299.96322 | 102.23337
300.30001 | -299.96424 | 34951.55182 | -13231.11736 | -12.5077 | -102.23357 | 299.96424 | 102.23357
300.40001 | -299.96322 | 34951.55182 | -13231.33402 | -12.5077 | -102.2336 | 299.96322 | 102.2336
300.50001 | -299.94585 | 34951.55182 | -13231.46736 | -12.50773 | -102.23366 | 299.94585 | 102.23366
300.60001 | -299.94482 | 34951.55182 | -13231.67569 | -12.50767 | -102.23363 | 299.94482 | 102.23363
300.70001 | -299.93256 | 34951.55182 | -13231.83402 | -12.50768 | -102.23366 | 299.93256 | 102.23366
300.80001 | -299.93154 | 34951.55182 | -13231.97152 | -12.50772 | -102.23366 | 299.93154 | 102.23366
300.90001 | -299.92745 | 34951.55182 | -13232.14236 | -12.50768 | -102.23366 | 299.92745 | 102.23366
301.00001 | -299.93052 | 34951.55182 | -13232.33819 | -12.50772 | -102.23373 | 299.93052 | 102.23373
301.10001 | -299.92541 | 34951.55182 | -13232.55069 | -12.50765 | -102.23376 | 299.92541 | 102.23376
301.20001 | -299.91928 | 34951.55182 | -13232.67986 | -12.50773 | -102.23376 | 299.91928 | 102.23376
301.30001 | -299.90906 | 34951.55182 | -13232.85486 | -12.5077 | -102.23376 | 299.90906 | 102.23376
301.40001 | -299.90906 | 34951.55182 | -13232.98819 | -12.50767 | -102.23373 | 299.90906 | 102.23373
301.50001 | -299.90599 | 34951.55182 | -13233.16736 | -12.50767 | -102.2337 | 299.90599 | 102.2337
301.60001 | -299.90804 | 34951.55182 | -13233.35902 | -12.50768 | -102.23376 | 299.90804 | 102.23376
301.70001 | -299.90293 | 34951.55182 | -13233.50069 | -12.50767 | -102.23376 | 299.90293 | 102.23376
301.80001 | -299.9019 | 34951.55182 | -13233.63819 | -12.50773 | -102.23392 | 299.9019 | 102.23392
301.90001 | -299.89169 | 34951.55182 | -13233.77152 | -12.50776 | -102.23396 | 299.89169 | 102.23396
302.00001 | -299.88045 | 34951.55182 | -13234.02152 | -12.50775 | -102.23386 | 299.88045 | 102.23386
302.10001 | -299.87534 | 34951.55182 | -13234.13402 | -12.5077 | -102.23379 | 299.87534 | 102.23379
302.20001 | -299.86614 | 34951.55182 | -13234.28819 | -12.50775 | -102.23396 | 299.86614 | 102.23396
302.30001 | -299.86001 | 34951.55182 | -13234.44652 | -12.50776 | -102.23409 | 299.86001 | 102.23409
302.40001 | -299.86512 | 34951.55182 | -13234.60486 | -12.5078 | -102.23428 | 299.86512 | 102.23428
302.50001 | -299.85694 | 34951.55182 | -13234.72569 | -12.50773 | -102.23432 | 299.85694 | 102.23432
302.60001 | -299.86103 | 34951.55182 | -13234.87569 | -12.5077 | -102.23405 | 299.86103 | 102.23405
302.70001 | -299.84979 | 34951.55182 | -13235.06319 | -12.50772 | -102.23454 | 299.84979 | 102.23454
302.80001 | -299.85285 | 34951.55182 | -13235.13402 | -12.50775 | -102.23461 | 299.85285 | 102.23461
302.90001 | -299.83957 | 34951.55182 | -13235.36736 | -12.50768 | -102.23467 | 299.83957 | 102.23467
303.00001 | -299.84264 | 34951.55182 | -13235.46319 | -12.5077 | -102.23461 | 299.84264 | 102.23461
303.10001 | -299.83957 | 34951.55182 | -13235.68819 | -12.50772 | -102.2348 | 299.83957 | 102.2348
303.20001 | -299.83548 | 34951.55182 | -13235.85069 | -12.5077 | -102.2348 | 299.83548 | 102.2348
303.30001 | -299.8222 | 34951.55182 | -13236.02986 | -12.50772 | -102.2348 | 299.8222 | 102.2348
303.40001 | -299.83037 | 34951.55182 | -13236.17569 | -12.50772 | -102.23474 | 299.83037 | 102.23474
303.50001 | -299.81505 | 34951.55182 | -13236.37152 | -12.50772 | -102.2348 | 299.81505 | 102.2348
303.60001 | -299.81913 | 34951.55182 | -13236.59236 | -12.50773 | -102.23484 | 299.81913 | 102.23484
303.70001 | -299.81913 | 34951.55182 | -13236.66319 | -12.5077 | -102.23487 | 299.81913 | 102.23487
303.80001 | -299.81811 | 34951.55182 | -13236.88819 | -12.50767 | -102.23497 | 299.81811 | 102.23497
303.90001 | -299.7987 | 34951.55182 | -13237.07986 | -12.50772 | -102.23519 | 299.7987 | 102.23519
304.00001 | -299.79359 | 34951.55182 | -13237.29652 | -12.50772 | -102.23503 | 299.79359 | 102.23503
304.10001 | -299.7895 | 34951.55182 | -13237.47152 | -12.50768 | -102.23555 | 299.7895 | 102.23555
304.20001 | -299.78848 | 34951.55182 | -13237.55486 | -12.50768 | -102.23581 | 299.78848 | 102.23581
304.30001 | -299.7987 | 34951.55182 | -13237.67569 | -12.50763 | -102.23575 | 299.7987 | 102.23575
304.40001 | -299.78132 | 34951.55182 | -13237.82152 | -12.50772 | -102.23588 | 299.78132 | 102.23588
304.50001 | -299.77417 | 34951.55182 | -13237.96319 | -12.5077 | -102.23588 | 299.77417 | 102.23588
304.60001 | -299.7803 | 34951.55182 | -13238.10486 | -12.50767 | -102.23591 | 299.7803 | 102.23591
304.70001 | -299.77826 | 34951.55182 | -13238.27152 | -12.50765 | -102.23581 | 299.77826 | 102.23581
304.80001 | -299.7803 | 34951.55182 | -13238.45069 | -12.50763 | -102.23591 | 299.7803 | 102.23591
304.90001 | -299.78132 | 34951.55182 | -13238.56319 | -12.5077 | -102.23591 | 299.78132 | 102.23591
305.00001 | -299.77826 | 34951.55182 | -13238.71319 | -12.50765 | -102.23591 | 299.77826 | 102.23591
305.10001 | -299.77928 | 34951.55182 | -13238.90902 | -12.50767 | -102.23591 | 299.77928 | 102.23591
305.20001 | -299.7711 | 34951.55182 | -13239.06736 | -12.50763 | -102.23591 | 299.7711 | 102.23591
305.30001 | -299.77213 | 34951.55182 | -13239.22152 | -12.5077 | -102.23601 | 299.77213 | 102.23601
305.40001 | -299.77213 | 34951.55182 | -13239.45902 | -12.50767 | -102.23611 | 299.77213 | 102.23611
305.50001 | -299.76497 | 34951.55182 | -13239.59236 | -12.50767 | -102.23614 | 299.76497 | 102.23614
305.60001 | -299.75782 | 34951.55182 | -13239.72569 | -12.50768 | -102.23627 | 299.75782 | 102.23627
305.70001 | -299.75271 | 34951.55182 | -13239.85486 | -12.50765 | -102.23607 | 299.75271 | 102.23607
305.80001 | -299.73023 | 34951.55182 | -13240.08402 | -12.5076 | -102.23627 | 299.73023 | 102.23627
305.90001 | -299.73227 | 34951.55182 | -13240.16736 | -12.50765 | -102.23604 | 299.73227 | 102.23604
306.00001 | -299.74147 | 34951.55182 | -13240.38402 | -12.50763 | -102.23601 | 299.74147 | 102.23601
306.10001 | -299.73227 | 34951.55182 | -13240.52569 | -12.50765 | -102.23633 | 299.73227 | 102.23633
306.20001 | -299.72716 | 34951.55182 | -13240.73819 | -12.50765 | -102.23646 | 299.72716 | 102.23646
306.30001 | -299.73125 | 34951.55182 | -13240.86736 | -12.50765 | -102.23643 | 299.73125 | 102.23643
306.40001 | -299.71899 | 34951.55182 | -13241.04652 | -12.5077 | -102.23653 | 299.71899 | 102.23653
306.50001 | -299.71695 | 34951.55182 | -13241.12986 | -12.50765 | -102.23666 | 299.71695 | 102.23666
306.60001 | -299.71695 | 34951.55182 | -13241.35486 | -12.5076 | -102.23669 | 299.71695 | 102.23669
306.70001 | -299.69957 | 34951.55182 | -13241.45486 | -12.50772 | -102.23669 | 299.69957 | 102.23669
306.80001 | -299.69038 | 34951.55182 | -13241.58819 | -12.5076 | -102.23698 | 299.69038 | 102.23698
306.90001 | -299.68731 | 34951.55182 | -13241.82152 | -12.50762 | -102.23695 | 299.68731 | 102.23695
307.00001 | -299.68935 | 34951.55182 | -13241.95486 | -12.50767 | -102.23692 | 299.68935 | 102.23692
307.10001 | -299.68016 | 34951.55182 | -13242.16736 | -12.5077 | -102.23679 | 299.68016 | 102.23679
307.20001 | -299.67198 | 34951.55182 | -13242.30902 | -12.50765 | -102.23692 | 299.67198 | 102.23692
307.30001 | -299.66279 | 34951.55182 | -13242.44236 | -12.50762 | -102.23689 | 299.66279 | 102.23689
307.40001 | -299.66381 | 34951.55182 | -13242.63402 | -12.50759 | -102.23698 | 299.66381 | 102.23698
307.50001 | -299.65972 | 34951.55182 | -13242.79652 | -12.50767 | -102.23695 | 299.65972 | 102.23695
307.60001 | -299.65155 | 34951.55182 | -13243.00486 | -12.50763 | -102.23698 | 299.65155 | 102.23698
307.70001 | -299.64644 | 34951.55182 | -13243.13402 | -12.50762 | -102.23698 | 299.64644 | 102.23698
307.80001 | -299.65052 | 34951.55182 | -13243.36319 | -12.50767 | -102.23692 | 299.65052 | 102.23692
307.90001 | -299.65257 | 34951.55182 | -13243.52986 | -12.50757 | -102.23702 | 299.65257 | 102.23702
308.00001 | -299.6587 | 34951.55182 | -13243.63402 | -12.5076 | -102.23692 | 299.6587 | 102.23692
308.10001 | -299.64848 | 34951.55182 | -13243.84652 | -12.50757 | -102.23682 | 299.64848 | 102.23682
308.20001 | -299.64439 | 34951.55182 | -13243.93819 | -12.5076 | -102.23702 | 299.64439 | 102.23702
308.30001 | -299.63622 | 34951.55182 | -13244.16736 | -12.50759 | -102.23702 | 299.63622 | 102.23702
308.40001 | -299.64337 | 34951.55182 | -13244.40069 | -12.50757 | -102.23708 | 299.64337 | 102.23708
308.50001 | -299.63724 | 34951.55182 | -13244.53819 | -12.50759 | -102.23708 | 299.63724 | 102.23708
308.60001 | -299.62498 | 34951.55182 | -13244.73402 | -12.50757 | -102.23698 | 299.62498 | 102.23698
308.70001 | -299.63315 | 34951.55182 | -13244.89652 | -12.50757 | -102.23702 | 299.63315 | 102.23702
308.80001 | -299.6352 | 34951.55182 | -13245.00486 | -12.50759 | -102.23702 | 299.6352 | 102.23702
308.90001 | -299.62702 | 34951.55182 | -13245.11736 | -12.50757 | -102.23698 | 299.62702 | 102.23698
309.00001 | -299.61885 | 34951.55182 | -13245.21319 | -12.50749 | -102.23702 | 299.61885 | 102.23702
309.10001 | -299.61374 | 34951.55182 | -13245.36319 | -12.50755 | -102.23702 | 299.61374 | 102.23702
309.20001 | -299.60556 | 34951.55182 | -13245.48402 | -12.50759 | -102.23702 | 299.60556 | 102.23702
309.30001 | -299.59739 | 34951.55182 | -13245.67152 | -12.50754 | -102.23705 | 299.59739 | 102.23705
309.40001 | -299.59125 | 34951.55182 | -13245.92569 | -12.50757 | -102.23702 | 299.59125 | 102.23702
309.50001 | -299.58001 | 34951.55182 | -13246.07152 | -12.50759 | -102.23702 | 299.58001 | 102.23702
309.60001 | -299.58819 | 34951.55182 | -13246.19236 | -12.5076 | -102.23702 | 299.58819 | 102.23702
309.70001 | -299.58206 | 34951.55182 | -13246.36736 | -12.50759 | -102.23708 | 299.58206 | 102.23708
309.80001 | -299.58512 | 34951.55182 | -13246.57152 | -12.50755 | -102.23718 | 299.58512 | 102.23718
309.90001 | -299.57593 | 34951.55182 | -13246.74652 | -12.50755 | -102.23721 | 299.57593 | 102.23721
310.00001 | -299.56571 | 34951.55182 | -13246.90486 | -12.50759 | -102.23718 | 299.56571 | 102.23718
310.10001 | -299.56673 | 34951.55182 | -13247.08402 | -12.50755 | -102.23744 | 299.56673 | 102.23744
310.20001 | -299.57388 | 34951.55182 | -13247.29652 | -12.50755 | -102.23754 | 299.57388 | 102.23754
310.30001 | -299.5749 | 34951.55182 | -13247.35486 | -12.50754 | -102.23783 | 299.5749 | 102.23783
310.40001 | -299.57082 | 34951.55182 | -13247.59236 | -12.5075 | -102.23751 | 299.57082 | 102.23751
310.50001 | -299.57082 | 34951.55182 | -13247.72986 | -12.5075 | -102.23747 | 299.57082 | 102.23747
310.60001 | -299.56775 | 34951.55182 | -13247.96736 | -12.50755 | -102.23738 | 299.56775 | 102.23738
310.70001 | -299.56775 | 34951.55182 | -13248.08402 | -12.50754 | -102.23738 | 299.56775 | 102.23738
310.80001 | -299.56571 | 34951.55182 | -13248.19652 | -12.50754 | -102.2376 | 299.56571 | 102.2376
310.90001 | -299.55242 | 34951.55182 | -13248.31319 | -12.50755 | -102.23783 | 299.55242 | 102.23783
311.00001 | -299.54323 | 34951.55182 | -13248.53402 | -12.50759 | -102.23767 | 299.54323 | 102.23767
311.10001 | -299.54016 | 34951.55182 | -13248.67569 | -12.50755 | -102.23793 | 299.54016 | 102.23793
311.20001 | -299.53199 | 34951.55182 | -13248.80069 | -12.50754 | -102.2379 | 299.53199 | 102.2379
311.30001 | -299.52585 | 34951.55182 | -13248.91736 | -12.50752 | -102.23777 | 299.52585 | 102.23777
311.40001 | -299.52892 | 34951.55182 | -13249.15069 | -12.50754 | -102.23816 | 299.52892 | 102.23816
311.50001 | -299.51666 | 34951.55182 | -13249.32152 | -12.50749 | -102.23799 | 299.51666 | 102.23799
311.60001 | -299.51257 | 34951.55182 | -13249.43819 | -12.50747 | -102.23806 | 299.51257 | 102.23806
311.70001 | -299.51053 | 34951.55182 | -13249.60486 | -12.50754 | -102.23812 | 299.51053 | 102.23812
311.80001 | -299.50133 | 34951.55182 | -13249.80069 | -12.5075 | -102.23816 | 299.50133 | 102.23816
311.90001 | -299.50746 | 34951.55182 | -13249.92152 | -12.50747 | -102.23809 | 299.50746 | 102.23809
312.00001 | -299.50848 | 34951.55182 | -13250.04236 | -12.50752 | -102.23803 | 299.50848 | 102.23803
312.10001 | -299.49826 | 34951.55182 | -13250.19652 | -12.5075 | -102.23796 | 299.49826 | 102.23796
312.20001 | -299.486 | 34951.55182 | -13250.28402 | -12.50754 | -102.23806 | 299.486 | 102.23806
312.30001 | -299.48805 | 34951.55182 | -13250.42569 | -12.50747 | -102.23816 | 299.48805 | 102.23816
312.40001 | -299.47374 | 34951.55182 | -13250.62152 | -12.50744 | -102.23816 | 299.47374 | 102.23816
312.50001 | -299.47885 | 34951.55182 | -13250.83819 | -12.5075 | -102.23816 | 299.47885 | 102.23816
312.60001 | -299.46965 | 34951.55182 | -13251.00069 | -12.5075 | -102.23816 | 299.46965 | 102.23816
312.70001 | -299.46761 | 34951.55182 | -13251.08402 | -12.5075 | -102.23816 | 299.46761 | 102.23816
312.80001 | -299.47578 | 34951.55182 | -13251.27986 | -12.50747 | -102.23816 | 299.47578 | 102.23816
312.90001 | -299.4717 | 34951.55182 | -13251.39652 | -12.50746 | -102.23816 | 299.4717 | 102.23816
313.00001 | -299.44921 | 34951.55182 | -13251.54652 | -12.5075 | -102.23819 | 299.44921 | 102.23819
313.10001 | -299.45943 | 34951.55182 | -13251.74652 | -12.50749 | -102.23819 | 299.45943 | 102.23819
313.20001 | -299.4533 | 34951.55182 | -13251.92152 | -12.5075 | -102.23816 | 299.4533 | 102.23816
313.30001 | -299.4533 | 34951.55182 | -13252.06736 | -12.50746 | -102.23832 | 299.4533 | 102.23832
313.40001 | -299.44717 | 34951.55182 | -13252.23819 | -12.50749 | -102.23822 | 299.44717 | 102.23822
313.50001 | -299.44717 | 34951.55182 | -13252.35069 | -12.50742 | -102.23822 | 299.44717 | 102.23822
313.60001 | -299.43491 | 34951.55182 | -13252.51736 | -12.50746 | -102.23822 | 299.43491 | 102.23822
313.70001 | -299.43695 | 34951.55182 | -13252.63819 | -12.50747 | -102.23835 | 299.43695 | 102.23835
313.80001 | -299.43491 | 34951.55182 | -13252.74652 | -12.50742 | -102.23835 | 299.43491 | 102.23835
313.90001 | -299.43184 | 34951.55182 | -13252.95486 | -12.50749 | -102.23835 | 299.43184 | 102.23835
314.00001 | -299.43389 | 34951.55182 | -13253.06736 | -12.50746 | -102.23822 | 299.43389 | 102.23822
314.10001 | -299.42265 | 34951.55182 | -13253.22986 | -12.5075 | -102.23835 | 299.42265 | 102.23835
314.20001 | -299.4063 | 34951.55182 | -13253.40069 | -12.50742 | -102.23835 | 299.4063 | 102.23835
314.30001 | -299.40732 | 34951.55182 | -13253.53819 | -12.50749 | -102.23832 | 299.40732 | 102.23832
314.40001 | -299.39812 | 34951.55182 | -13253.73402 | -12.50749 | -102.23851 | 299.39812 | 102.23851
314.50001 | -299.41345 | 34951.55182 | -13253.90069 | -12.50742 | -102.23861 | 299.41345 | 102.23861
314.60001 | -299.40119 | 34951.55182 | -13254.02569 | -12.5075 | -102.23861 | 299.40119 | 102.23861
314.70001 | -299.40016 | 34951.55182 | -13254.24236 | -12.50742 | -102.23848 | 299.40016 | 102.23848
314.80001 | -299.38381 | 34951.55182 | -13254.37986 | -12.50746 | -102.23838 | 299.38381 | 102.23838
314.90001 | -299.3879 | 34951.55182 | -13254.55486 | -12.50746 | -102.23845 | 299.3879 | 102.23845
315.00001 | -299.38484 | 34951.55182 | -13254.75486 | -12.5075 | -102.23868 | 299.38484 | 102.23868
315.10001 | -299.37768 | 34951.55182 | -13254.94652 | -12.50747 | -102.23874 | 299.37768 | 102.23874
315.20001 | -299.38075 | 34951.55182 | -13255.04652 | -12.50752 | -102.23891 | 299.38075 | 102.23891
315.30001 | -299.37768 | 34951.55182 | -13255.17986 | -12.50749 | -102.2392 | 299.37768 | 102.2392
315.40001 | -299.37155 | 34951.55182 | -13255.34236 | -12.50747 | -102.23881 | 299.37155 | 102.23881
315.50001 | -299.36644 | 34951.55182 | -13255.49652 | -12.50747 | -102.23891 | 299.36644 | 102.23891
315.60001 | -299.36235 | 34951.55182 | -13255.67986 | -12.50744 | -102.23868 | 299.36235 | 102.23868
315.70001 | -299.35827 | 34951.55182 | -13255.87986 | -12.50747 | -102.23861 | 299.35827 | 102.23861
315.80001 | -299.34907 | 34951.55182 | -13255.97986 | -12.50747 | -102.23887 | 299.34907 | 102.23887
315.90002 | -299.36031 | 34951.55182 | -13256.11319 | -12.50746 | -102.2392 | 299.36031 | 102.2392
316.00002 | -299.34294 | 34951.55182 | -13256.30486 | -12.50742 | -102.23913 | 299.34294 | 102.23913
316.10002 | -299.34498 | 34951.55182 | -13256.45069 | -12.50747 | -102.23917 | 299.34498 | 102.23917
316.20002 | -299.36031 | 34951.55182 | -13256.62152 | -12.50739 | -102.23923 | 299.36031 | 102.23923
316.30002 | -299.34192 | 34951.55182 | -13256.79652 | -12.50747 | -102.23904 | 299.34192 | 102.23904
316.40002 | -299.3409 | 34951.55182 | -13256.94236 | -12.50746 | -102.23923 | 299.3409 | 102.23923
316.50002 | -299.32659 | 34951.55182 | -13257.11736 | -12.50742 | -102.23923 | 299.32659 | 102.23923
316.60002 | -299.3317 | 34951.55182 | -13257.32152 | -12.50742 | -102.23926 | 299.3317 | 102.23926
316.70002 | -299.33476 | 34951.55182 | -13257.42986 | -12.50734 | -102.23926 | 299.33476 | 102.23926
316.80002 | -299.31126 | 34951.55182 | -13257.64652 | -12.50742 | -102.23936 | 299.31126 | 102.23936
316.90002 | -299.30104 | 34951.55182 | -13257.79236 | -12.50737 | -102.23946 | 299.30104 | 102.23946
317.00002 | -299.3082 | 34951.55182 | -13257.90902 | -12.50737 | -102.23936 | 299.3082 | 102.23936
317.10002 | -299.30206 | 34951.55182 | -13258.02152 | -12.50741 | -102.23936 | 299.30206 | 102.23936
317.20002 | -299.29185 | 34951.55182 | -13258.17986 | -12.50736 | -102.23939 | 299.29185 | 102.23939
317.30002 | -299.29389 | 34951.55182 | -13258.35069 | -12.50741 | -102.23949 | 299.29389 | 102.23949
317.40002 | -299.29389 | 34951.55182 | -13258.50069 | -12.50744 | -102.23965 | 299.29389 | 102.23965
317.50002 | -299.29185 | 34951.55182 | -13258.69236 | -12.50741 | -102.23952 | 299.29185 | 102.23952
317.60002 | -299.28674 | 34951.55182 | -13258.83819 | -12.50737 | -102.23956 | 299.28674 | 102.23956
317.70002 | -299.28571 | 34951.55182 | -13258.93819 | -12.50747 | -102.23982 | 299.28571 | 102.23982
317.80002 | -299.27856 | 34951.55182 | -13259.05902 | -12.50734 | -102.23949 | 299.27856 | 102.23949
317.90002 | -299.27447 | 34951.55182 | -13259.16736 | -12.50739 | -102.23946 | 299.27447 | 102.23946
318.00002 | -299.2755 | 34951.55182 | -13259.28819 | -12.50734 | -102.23959 | 299.2755 | 102.23959
318.10002 | -299.27039 | 34951.55182 | -13259.48402 | -12.50741 | -102.24008 | 299.27039 | 102.24008
318.20002 | -299.29389 | 34951.55182 | -13259.61736 | -12.50742 | -102.23949 | 299.29389 | 102.23949
318.30002 | -299.28571 | 34951.55182 | -13259.79236 | -12.50734 | -102.23995 | 299.28571 | 102.23995
318.40002 | -299.2755 | 34951.55182 | -13259.87152 | -12.50739 | -102.23959 | 299.2755 | 102.23959
318.50002 | -299.25506 | 34951.55182 | -13260.05486 | -12.50736 | -102.23991 | 299.25506 | 102.23991
318.60002 | -299.25915 | 34951.55182 | -13260.32569 | -12.50736 | -102.24017 | 299.25915 | 102.24017
318.70002 | -299.26221 | 34951.55182 | -13260.47152 | -12.50736 | -102.23985 | 299.26221 | 102.23985
318.80002 | -299.25506 | 34951.55182 | -13260.52569 | -12.50737 | -102.24024 | 299.25506 | 102.24024
318.90002 | -299.24382 | 34951.55182 | -13260.71319 | -12.50731 | -102.2403 | 299.24382 | 102.2403
319.00002 | -299.2479 | 34951.55182 | -13260.86319 | -12.50729 | -102.24027 | 299.2479 | 102.24027
319.10002 | -299.22542 | 34951.55182 | -13261.05069 | -12.50734 | -102.2403 | 299.22542 | 102.2403
319.20002 | -299.22849 | 34951.55182 | -13261.17986 | -12.50734 | -102.2404 | 299.22849 | 102.2404
319.30002 | -299.23258 | 34951.55182 | -13261.38402 | -12.50734 | -102.2404 | 299.23258 | 102.2404
319.40002 | -299.23053 | 34951.55182 | -13261.49652 | -12.50731 | -102.24034 | 299.23053 | 102.24034
319.50002 | -299.23155 | 34951.55182 | -13261.71736 | -12.50736 | -102.24037 | 299.23155 | 102.24037
319.60002 | -299.2336 | 34951.55182 | -13261.81319 | -12.50729 | -102.24037 | 299.2336 | 102.24037
319.70002 | -299.22849 | 34951.55182 | -13261.97152 | -12.50728 | -102.2404 | 299.22849 | 102.2404
319.80002 | -299.23258 | 34951.55182 | -13262.17986 | -12.50732 | -102.2404 | 299.23258 | 102.2404
319.90002 | -299.22031 | 34951.55182 | -13262.33819 | -12.50736 | -102.2404 | 299.22031 | 102.2404
320.00002 | -299.22031 | 34951.55182 | -13262.36319 | -12.50729 | -102.2404 | 299.22031 | 102.2404
320.10002 | -299.21418 | 34951.55182 | -13262.52153 | -12.50728 | -102.24034 | 299.21418 | 102.24034
320.20002 | -299.21316 | 34951.55182 | -13262.74236 | -12.50726 | -102.24044 | 299.21316 | 102.24044
320.30002 | -299.20703 | 34951.55182 | -13262.80486 | -12.50724 | -102.24044 | 299.20703 | 102.24044
320.40002 | -299.18966 | 34951.55182 | -13262.96736 | -12.50728 | -102.2406 | 299.18966 | 102.2406
320.50002 | -299.19681 | 34951.55182 | -13263.17986 | -12.50728 | -102.24047 | 299.19681 | 102.24047
320.60002 | -299.19783 | 34951.55182 | -13263.35069 | -12.50732 | -102.24076 | 299.19783 | 102.24076
320.70002 | -299.18353 | 34951.55182 | -13263.50486 | -12.50731 | -102.24083 | 299.18353 | 102.24083
320.80002 | -299.17637 | 34951.55182 | -13263.60486 | -12.50734 | -102.24063 | 299.17637 | 102.24063
320.90002 | -299.17024 | 34951.55182 | -13263.82986 | -12.50723 | -102.24109 | 299.17024 | 102.24109
321.00002 | -299.16309 | 34951.55182 | -13263.95903 | -12.50732 | -102.24118 | 299.16309 | 102.24118
321.10002 | -299.17126 | 34951.55182 | -13264.02153 | -12.50724 | -102.24102 | 299.17126 | 102.24102
321.20002 | -299.16411 | 34951.55182 | -13264.20903 | -12.50726 | -102.24128 | 299.16411 | 102.24128
321.30002 | -299.16002 | 34951.55182 | -13264.34236 | -12.50726 | -102.24148 | 299.16002 | 102.24148
321.40002 | -299.15083 | 34951.55182 | -13264.52569 | -12.50726 | -102.24151 | 299.15083 | 102.24151
321.50002 | -299.1498 | 34951.55182 | -13264.68403 | -12.50724 | -102.24151 | 299.1498 | 102.24151
321.60002 | -299.159 | 34951.55182 | -13264.81319 | -12.50724 | -102.24151 | 299.159 | 102.24151
321.70002 | -299.14674 | 34951.55182 | -13265.00486 | -12.50729 | -102.24151 | 299.14674 | 102.24151
321.80002 | -299.1498 | 34951.55182 | -13265.17986 | -12.50726 | -102.24151 | 299.1498 | 102.24151
321.90002 | -299.1447 | 34951.55182 | -13265.29653 | -12.50723 | -102.24151 | 299.1447 | 102.24151
322.00002 | -299.14265 | 34951.55182 | -13265.40486 | -12.50724 | -102.24151 | 299.14265 | 102.24151
322.10002 | -299.14163 | 34951.55182 | -13265.62986 | -12.50723 | -102.24164 | 299.14163 | 102.24164
322.20002 | -299.13856 | 34951.55182 | -13265.77569 | -12.50719 | -102.24167 | 299.13856 | 102.24167
322.30002 | -299.13448 | 34951.55182 | -13265.91319 | -12.50719 | -102.24161 | 299.13448 | 102.24161
322.40002 | -299.13039 | 34951.55182 | -13266.02153 | -12.50723 | -102.2418 | 299.13039 | 102.2418
322.50002 | -299.11915 | 34951.55182 | -13266.22153 | -12.50724 | -102.24196 | 299.11915 | 102.24196
322.60002 | -299.11608 | 34951.55182 | -13266.35486 | -12.50718 | -102.24203 | 299.11608 | 102.24203
322.70002 | -299.11404 | 34951.55182 | -13266.45903 | -12.50719 | -102.24206 | 299.11404 | 102.24206
322.80002 | -299.11097 | 34951.55182 | -13266.57569 | -12.50726 | -102.24187 | 299.11097 | 102.24187
322.90002 | -299.10484 | 34951.55182 | -13266.70903 | -12.50724 | -102.24206 | 299.10484 | 102.24206
323.00002 | -299.08849 | 34951.55182 | -13266.89236 | -12.50718 | -102.24196 | 299.08849 | 102.24196
323.10002 | -299.09258 | 34951.55182 | -13267.01736 | -12.50719 | -102.24206 | 299.09258 | 102.24206
323.20002 | -299.0793 | 34951.55182 | -13267.16319 | -12.50719 | -102.24239 | 299.0793 | 102.24239
323.30002 | -299.07827 | 34951.55182 | -13267.37986 | -12.50719 | -102.24245 | 299.07827 | 102.24245
323.40002 | -299.08747 | 34951.55182 | -13267.49653 | -12.50719 | -102.24239 | 299.08747 | 102.24239
323.50002 | -299.07725 | 34951.55182 | -13267.72569 | -12.50718 | -102.24249 | 299.07725 | 102.24249
323.60002 | -299.07827 | 34951.55182 | -13267.79653 | -12.50715 | -102.24232 | 299.07827 | 102.24232
323.70002 | -299.07827 | 34951.55182 | -13268.06736 | -12.50716 | -102.24196 | 299.07827 | 102.24196
323.80002 | -299.06805 | 34951.55182 | -13268.17153 | -12.50719 | -102.24206 | 299.06805 | 102.24206
323.90002 | -299.07316 | 34951.55182 | -13268.25486 | -12.50718 | -102.24249 | 299.07316 | 102.24249
324.00002 | -299.07521 | 34951.55182 | -13268.38403 | -12.50716 | -102.24232 | 299.07521 | 102.24232
324.10002 | -299.06295 | 34951.55182 | -13268.52569 | -12.50723 | -102.24242 | 299.06295 | 102.24242
324.20002 | -299.05681 | 34951.55182 | -13268.66736 | -12.50716 | -102.24255 | 299.05681 | 102.24255
324.30002 | -299.04251 | 34951.55182 | -13268.85486 | -12.50719 | -102.24262 | 299.04251 | 102.24262
324.40002 | -299.04149 | 34951.55182 | -13268.91736 | -12.50716 | -102.24255 | 299.04149 | 102.24255
324.50002 | -299.04762 | 34951.55182 | -13269.20069 | -12.50713 | -102.24255 | 299.04762 | 102.24255
324.60002 | -299.0374 | 34951.55182 | -13269.23403 | -12.50713 | -102.24262 | 299.0374 | 102.24262
324.70002 | -299.04557 | 34951.55182 | -13269.39236 | -12.50713 | -102.24262 | 299.04557 | 102.24262
324.80002 | -299.05579 | 34951.55182 | -13269.49236 | -12.5071 | -102.24262 | 299.05579 | 102.24262
324.90002 | -299.04455 | 34951.55182 | -13269.62569 | -12.50706 | -102.24262 | 299.04455 | 102.24262
325.00002 | -299.0466 | 34951.55182 | -13269.80903 | -12.50706 | -102.24262 | 299.0466 | 102.24262
325.10002 | -299.03842 | 34951.55182 | -13270.04236 | -12.50708 | -102.24262 | 299.03842 | 102.24262
325.20002 | -299.0374 | 34951.55182 | -13270.10486 | -12.5071 | -102.24262 | 299.0374 | 102.24262
325.30002 | -299.02514 | 34951.55182 | -13270.28819 | -12.50706 | -102.24262 | 299.02514 | 102.24262
325.40002 | -299.02514 | 34951.55182 | -13270.42569 | -12.50705 | -102.24262 | 299.02514 | 102.24262
325.50002 | -299.02207 | 34951.55182 | -13270.49236 | -12.50705 | -102.24262 | 299.02207 | 102.24262
325.60002 | -299.01798 | 34951.55182 | -13270.64653 | -12.50703 | -102.24262 | 299.01798 | 102.24262
325.70002 | -299.02411 | 34951.55182 | -13270.77153 | -12.5071 | -102.24262 | 299.02411 | 102.24262
325.80002 | -299.01798 | 34951.55182 | -13270.93403 | -12.50708 | -102.24258 | 299.01798 | 102.24258
325.90002 | -299.01287 | 34951.55182 | -13270.98819 | -12.5071 | -102.24275 | 299.01287 | 102.24275
326.00002 | -298.9955 | 34951.55182 | -13271.19653 | -12.50708 | -102.24275 | 298.9955 | 102.24275
326.10002 | -299.00879 | 34951.55182 | -13271.30069 | -12.50715 | -102.24278 | 299.00879 | 102.24278
326.20002 | -298.99652 | 34951.55182 | -13271.43403 | -12.50711 | -102.24271 | 298.99652 | 102.24271
326.30002 | -298.98426 | 34951.55182 | -13271.61736 | -12.50711 | -102.24271 | 298.98426 | 102.24271
326.40002 | -298.97915 | 34951.55182 | -13271.75903 | -12.50708 | -102.24271 | 298.97915 | 102.24271
326.50002 | -298.99039 | 34951.55182 | -13271.94236 | -12.5071 | -102.24271 | 298.99039 | 102.24271
326.60002 | -298.97813 | 34951.55182 | -13271.97569 | -12.50711 | -102.24271 | 298.97813 | 102.24271
326.70002 | -298.98426 | 34951.55182 | -13272.16736 | -12.50715 | -102.24271 | 298.98426 | 102.24271
326.80002 | -298.97609 | 34951.55182 | -13272.35903 | -12.50708 | -102.24271 | 298.97609 | 102.24271
326.90002 | -298.97813 | 34951.55182 | -13272.43403 | -12.50711 | -102.24271 | 298.97813 | 102.24271
327.00002 | -298.96995 | 34951.55182 | -13272.60903 | -12.50711 | -102.24275 | 298.96995 | 102.24275
327.10002 | -298.9628 | 34951.55182 | -13272.72569 | -12.50706 | -102.24271 | 298.9628 | 102.24271
327.20002 | -298.95974 | 34951.55182 | -13272.88403 | -12.50708 | -102.24281 | 298.95974 | 102.24281
327.30002 | -298.96791 | 34951.55182 | -13273.17153 | -12.50698 | -102.24281 | 298.96791 | 102.24281
327.40002 | -298.96178 | 34951.55182 | -13273.28819 | -12.50706 | -102.24281 | 298.96178 | 102.24281
327.50002 | -298.96587 | 34951.55182 | -13273.45903 | -12.5071 | -102.24278 | 298.96587 | 102.24278
327.60002 | -298.95667 | 34951.55182 | -13273.67986 | -12.50706 | -102.2431 | 298.95667 | 102.2431
327.70002 | -298.94952 | 34951.55182 | -13273.77986 | -12.50703 | -102.24301 | 298.94952 | 102.24301
327.80002 | -298.94952 | 34951.55182 | -13273.99236 | -12.507 | -102.24284 | 298.94952 | 102.24284
327.90002 | -298.94441 | 34951.55182 | -13274.16736 | -12.50703 | -102.24323 | 298.94441 | 102.24323
328.00002 | -298.94339 | 34951.55182 | -13274.22153 | -12.50703 | -102.24346 | 298.94339 | 102.24346
328.10002 | -298.9485 | 34951.55182 | -13274.35903 | -12.50703 | -102.24369 | 298.9485 | 102.24369
328.20002 | -298.92295 | 34951.55182 | -13274.52569 | -12.50698 | -102.2432 | 298.92295 | 102.2432
328.30002 | -298.91477 | 34951.55182 | -13274.68403 | -12.50692 | -102.24359 | 298.91477 | 102.24359
328.40002 | -298.92704 | 34951.55182 | -13274.82153 | -12.50703 | -102.24356 | 298.92704 | 102.24356
328.50002 | -298.92499 | 34951.55182 | -13275.02986 | -12.50697 | -102.24366 | 298.92499 | 102.24366
328.60002 | -298.92806 | 34951.55182 | -13275.21319 | -12.507 | -102.24376 | 298.92806 | 102.24376
328.70002 | -298.90864 | 34951.55182 | -13275.33403 | -12.50703 | -102.24363 | 298.90864 | 102.24363
328.80002 | -298.90047 | 34951.55182 | -13275.50069 | -12.50702 | -102.24363 | 298.90047 | 102.24363
328.90002 | -298.9066 | 34951.55182 | -13275.55486 | -12.507 | -102.24363 | 298.9066 | 102.24363
329.00002 | -298.90455 | 34951.55182 | -13275.77569 | -12.50697 | -102.24363 | 298.90455 | 102.24363
329.10002 | -298.91273 | 34951.55182 | -13275.93819 | -12.50703 | -102.24376 | 298.91273 | 102.24376
329.20002 | -298.90047 | 34951.55182 | -13276.06736 | -12.50698 | -102.24376 | 298.90047 | 102.24376
329.30002 | -298.91477 | 34951.55182 | -13276.13819 | -12.507 | -102.24376 | 298.91477 | 102.24376
329.40002 | -298.89434 | 34951.55182 | -13276.24653 | -12.50692 | -102.24376 | 298.89434 | 102.24376
329.50002 | -298.88718 | 34951.55182 | -13276.45069 | -12.50692 | -102.24376 | 298.88718 | 102.24376
329.60002 | -298.88616 | 34951.55182 | -13276.56319 | -12.50693 | -102.24376 | 298.88616 | 102.24376
329.70002 | -298.88412 | 34951.55182 | -13276.70903 | -12.50698 | -102.24376 | 298.88412 | 102.24376
329.80002 | -298.88003 | 34951.55182 | -13276.90486 | -12.507 | -102.24372 | 298.88003 | 102.24372
329.90002 | -298.86777 | 34951.55182 | -13277.05903 | -12.50697 | -102.24376 | 298.86777 | 102.24376
330.00002 | -298.87185 | 34951.55182 | -13277.10486 | -12.50697 | -102.24376 | 298.87185 | 102.24376
330.10002 | -298.87185 | 34951.55182 | -13277.33819 | -12.50698 | -102.24376 | 298.87185 | 102.24376
330.20002 | -298.86879 | 34951.55182 | -13277.38403 | -12.50698 | -102.24376 | 298.86879 | 102.24376
330.30002 | -298.86061 | 34951.55182 | -13277.62986 | -12.50693 | -102.24376 | 298.86061 | 102.24376
330.40002 | -298.87492 | 34951.55182 | -13277.67986 | -12.50698 | -102.24382 | 298.87492 | 102.24382
330.50002 | -298.86266 | 34951.55182 | -13277.78819 | -12.50697 | -102.24382 | 298.86266 | 102.24382
330.60002 | -298.85448 | 34951.55182 | -13277.95069 | -12.50698 | -102.24382 | 298.85448 | 102.24382
330.70002 | -298.86266 | 34951.55182 | -13278.05486 | -12.50695 | -102.24382 | 298.86266 | 102.24382
330.80002 | -298.85653 | 34951.55182 | -13278.15486 | -12.50697 | -102.24382 | 298.85653 | 102.24382
330.90002 | -298.8412 | 34951.55182 | -13278.27986 | -12.50695 | -102.24376 | 298.8412 | 102.24376
331.00002 | -298.83813 | 34951.55182 | -13278.40486 | -12.50697 | -102.24376 | 298.83813 | 102.24376
331.10002 | -298.83609 | 34951.55182 | -13278.61319 | -12.50698 | -102.24376 | 298.83609 | 102.24376
331.20002 | -298.82894 | 34951.55182 | -13278.75486 | -12.50692 | -102.24376 | 298.82894 | 102.24376
331.30002 | -298.82791 | 34951.55182 | -13278.92569 | -12.50692 | -102.24382 | 298.82791 | 102.24382
331.40002 | -298.82894 | 34951.55182 | -13279.07986 | -12.50698 | -102.24385 | 298.82894 | 102.24385
331.50002 | -298.83302 | 34951.55182 | -13279.13403 | -12.50698 | -102.24385 | 298.83302 | 102.24385
331.60002 | -298.82485 | 34951.55182 | -13279.24653 | -12.5069 | -102.24382 | 298.82485 | 102.24382
331.70002 | -298.8177 | 34951.55182 | -13279.41319 | -12.50689 | -102.24382 | 298.8177 | 102.24382
331.80002 | -298.81361 | 34951.55182 | -13279.50486 | -12.50692 | -102.24392 | 298.81361 | 102.24392
331.90002 | -298.8085 | 34951.55182 | -13279.70486 | -12.50695 | -102.24398 | 298.8085 | 102.24398
332.00002 | -298.7993 | 34951.55182 | -13279.80486 | -12.50689 | -102.24395 | 298.7993 | 102.24395
332.10002 | -298.80237 | 34951.55182 | -13279.96736 | -12.50693 | -102.24402 | 298.80237 | 102.24402
332.20002 | -298.79726 | 34951.55182 | -13280.09236 | -12.50693 | -102.24392 | 298.79726 | 102.24392
332.30002 | -298.7993 | 34951.55182 | -13280.32569 | -12.50693 | -102.24402 | 298.7993 | 102.24402
332.40002 | -298.79726 | 34951.55182 | -13280.45486 | -12.50693 | -102.24389 | 298.79726 | 102.24389
332.50002 | -298.78602 | 34951.55182 | -13280.63403 | -12.5069 | -102.24389 | 298.78602 | 102.24389
332.60002 | -298.77989 | 34951.55182 | -13280.82569 | -12.5069 | -102.24411 | 298.77989 | 102.24411
332.70002 | -298.77375 | 34951.55182 | -13280.95903 | -12.5069 | -102.24385 | 298.77375 | 102.24385
332.80002 | -298.7758 | 34951.55182 | -13281.05903 | -12.50693 | -102.24402 | 298.7758 | 102.24402
332.90002 | -298.76865 | 34951.55182 | -13281.16736 | -12.50687 | -102.24392 | 298.76865 | 102.24392
333.00002 | -298.75536 | 34951.55182 | -13281.33403 | -12.50685 | -102.24415 | 298.75536 | 102.24415
333.10002 | -298.77171 | 34951.55182 | -13281.50903 | -12.50687 | -102.24415 | 298.77171 | 102.24415
333.20002 | -298.76865 | 34951.55182 | -13281.67153 | -12.5069 | -102.24405 | 298.76865 | 102.24405
333.30002 | -298.77273 | 34951.55182 | -13281.83403 | -12.50689 | -102.24402 | 298.77273 | 102.24402
333.40002 | -298.78091 | 34951.55182 | -13281.95069 | -12.50687 | -102.24424 | 298.78091 | 102.24424
333.50002 | -298.76762 | 34951.55182 | -13282.09236 | -12.50687 | -102.24457 | 298.76762 | 102.24457
333.60002 | -298.77273 | 34951.55182 | -13282.22153 | -12.50687 | -102.24441 | 298.77273 | 102.24441
333.70002 | -298.75536 | 34951.55182 | -13282.33403 | -12.50684 | -102.24467 | 298.75536 | 102.24467
333.80002 | -298.75536 | 34951.55182 | -13282.50903 | -12.5068 | -102.24467 | 298.75536 | 102.24467
333.90002 | -298.7574 | 34951.55182 | -13282.68819 | -12.50687 | -102.24473 | 298.7574 | 102.24473
334.00002 | -298.75536 | 34951.55182 | -13282.80903 | -12.50692 | -102.24467 | 298.75536 | 102.24467
334.10002 | -298.7431 | 34951.55182 | -13282.92569 | -12.50687 | -102.2445 | 298.7431 | 102.2445
334.20002 | -298.73799 | 34951.55182 | -13283.05069 | -12.50687 | -102.24463 | 298.73799 | 102.24463
334.30002 | -298.73901 | 34951.55182 | -13283.20486 | -12.50692 | -102.24463 | 298.73901 | 102.24463
334.40002 | -298.73595 | 34951.55182 | -13283.30069 | -12.50687 | -102.2447 | 298.73595 | 102.2447
334.50002 | -298.7196 | 34951.55182 | -13283.43819 | -12.50692 | -102.24467 | 298.7196 | 102.24467
334.60002 | -298.7247 | 34951.55182 | -13283.70903 | -12.50692 | -102.24473 | 298.7247 | 102.24473
334.70002 | -298.72777 | 34951.55182 | -13283.77569 | -12.5069 | -102.2446 | 298.72777 | 102.2446
334.80002 | -298.7247 | 34951.55182 | -13283.90069 | -12.50682 | -102.2447 | 298.7247 | 102.2447
334.90002 | -298.71755 | 34951.55182 | -13284.02569 | -12.50682 | -102.24467 | 298.71755 | 102.24467
335.00002 | -298.71449 | 34951.55182 | -13284.16319 | -12.5068 | -102.24467 | 298.71449 | 102.24467
335.10002 | -298.70835 | 34951.55182 | -13284.39653 | -12.50684 | -102.24483 | 298.70835 | 102.24483
335.20002 | -298.70631 | 34951.55182 | -13284.48819 | -12.50679 | -102.2446 | 298.70631 | 102.2446
335.30002 | -298.69303 | 34951.55182 | -13284.61736 | -12.50679 | -102.24476 | 298.69303 | 102.24476
335.40002 | -298.7012 | 34951.55182 | -13284.71736 | -12.50685 | -102.2445 | 298.7012 | 102.2445
335.50002 | -298.69098 | 34951.55182 | -13284.95486 | -12.5068 | -102.24454 | 298.69098 | 102.24454
335.60002 | -298.69609 | 34951.55182 | -13285.02569 | -12.50684 | -102.24467 | 298.69609 | 102.24467
335.70002 | -298.68383 | 34951.55182 | -13285.15903 | -12.50684 | -102.24454 | 298.68383 | 102.24454
335.80002 | -298.692 | 34951.55182 | -13285.23819 | -12.5068 | -102.2448 | 298.692 | 102.2448
335.90002 | -298.6777 | 34951.55182 | -13285.33403 | -12.50676 | -102.2448 | 298.6777 | 102.2448
336.00002 | -298.68076 | 34951.55182 | -13285.46736 | -12.50679 | -102.2447 | 298.68076 | 102.2447
336.10002 | -298.66748 | 34951.55182 | -13285.71736 | -12.5068 | -102.24483 | 298.66748 | 102.24483
336.20002 | -298.66646 | 34951.55182 | -13285.80486 | -12.50677 | -102.24486 | 298.66646 | 102.24486
336.30002 | -298.66339 | 34951.55182 | -13285.94236 | -12.5068 | -102.24486 | 298.66339 | 102.24486
336.40002 | -298.66646 | 34951.55182 | -13286.07569 | -12.5068 | -102.24486 | 298.66646 | 102.24486
336.50002 | -298.6685 | 34951.55182 | -13286.24236 | -12.5068 | -102.24486 | 298.6685 | 102.24486
336.60002 | -298.66646 | 34951.55182 | -13286.38819 | -12.50679 | -102.24489 | 298.66646 | 102.24489
336.70002 | -298.66441 | 34951.55182 | -13286.55069 | -12.50676 | -102.24483 | 298.66441 | 102.24483
336.80002 | -298.66544 | 34951.55182 | -13286.62986 | -12.50679 | -102.2448 | 298.66544 | 102.2448
336.90002 | -298.65317 | 34951.55182 | -13286.78403 | -12.50674 | -102.24489 | 298.65317 | 102.24489
337.00002 | -298.64091 | 34951.55182 | -13286.93819 | -12.50672 | -102.24483 | 298.64091 | 102.24483
337.10002 | -298.64091 | 34951.55182 | -13287.06319 | -12.50679 | -102.24493 | 298.64091 | 102.24493
337.20002 | -298.63989 | 34951.55182 | -13287.21736 | -12.50674 | -102.24493 | 298.63989 | 102.24493
337.30002 | -298.63274 | 34951.55182 | -13287.40486 | -12.50676 | -102.24493 | 298.63274 | 102.24493
337.40002 | -298.62763 | 34951.55182 | -13287.54236 | -12.50676 | -102.24489 | 298.62763 | 102.24489
337.50002 | -298.62252 | 34951.55182 | -13287.69236 | -12.50674 | -102.24489 | 298.62252 | 102.24489
337.60002 | -298.61741 | 34951.55182 | -13287.84653 | -12.50676 | -102.24489 | 298.61741 | 102.24489
337.70002 | -298.62252 | 34951.55182 | -13288.05069 | -12.50677 | -102.24489 | 298.62252 | 102.24489
337.80002 | -298.61639 | 34951.55182 | -13288.08403 | -12.50672 | -102.24493 | 298.61639 | 102.24493
337.90002 | -298.61945 | 34951.55182 | -13288.20903 | -12.50671 | -102.24496 | 298.61945 | 102.24496
338.00002 | -298.61536 | 34951.55182 | -13288.25486 | -12.5068 | -102.24496 | 298.61536 | 102.24496
338.10002 | -298.59595 | 34951.55182 | -13288.53403 | -12.50672 | -102.24499 | 298.59595 | 102.24499
338.20002 | -298.60004 | 34951.55182 | -13288.71736 | -12.50677 | -102.24493 | 298.60004 | 102.24493
338.30002 | -298.59697 | 34951.55182 | -13288.72986 | -12.50677 | -102.24506 | 298.59697 | 102.24506
338.40002 | -298.59493 | 34951.55182 | -13288.89653 | -12.50677 | -102.24493 | 298.59493 | 102.24493
338.50002 | -298.58062 | 34951.55182 | -13289.00903 | -12.50666 | -102.24522 | 298.58062 | 102.24522
338.60002 | -298.58369 | 34951.55182 | -13289.15903 | -12.50672 | -102.24516 | 298.58369 | 102.24516
338.70002 | -298.58675 | 34951.55182 | -13289.29236 | -12.50664 | -102.24502 | 298.58675 | 102.24502
338.80002 | -298.59595 | 34951.55182 | -13289.37986 | -12.50669 | -102.24499 | 298.59595 | 102.24499
338.90002 | -298.59288 | 34951.55182 | -13289.60069 | -12.50674 | -102.24525 | 298.59288 | 102.24525
339.00002 | -298.5939 | 34951.55182 | -13289.72153 | -12.50669 | -102.24506 | 298.5939 | 102.24506
339.10002 | -298.58573 | 34951.55182 | -13289.83403 | -12.50671 | -102.24506 | 298.58573 | 102.24506
339.20002 | -298.57653 | 34951.55182 | -13290.03819 | -12.50671 | -102.24519 | 298.57653 | 102.24519
339.30002 | -298.56836 | 34951.55182 | -13290.19236 | -12.50669 | -102.24535 | 298.56836 | 102.24535
339.40002 | -298.55712 | 34951.55182 | -13290.37569 | -12.50669 | -102.24512 | 298.55712 | 102.24512
339.50002 | -298.56325 | 34951.55182 | -13290.45903 | -12.50669 | -102.24519 | 298.56325 | 102.24519
339.60002 | -298.54996 | 34951.55182 | -13290.57153 | -12.50674 | -102.24529 | 298.54996 | 102.24529
339.70002 | -298.55405 | 34951.55182 | -13290.66319 | -12.50672 | -102.24506 | 298.55405 | 102.24506
339.80002 | -298.55201 | 34951.55182 | -13290.83819 | -12.50672 | -102.24499 | 298.55201 | 102.24499
339.90002 | -298.54179 | 34951.55182 | -13291.01319 | -12.50676 | -102.24516 | 298.54179 | 102.24516
340.00002 | -298.54894 | 34951.55182 | -13291.05486 | -12.50676 | -102.24532 | 298.54894 | 102.24532
340.10002 | -298.5285 | 34951.55182 | -13291.17569 | -12.50669 | -102.24525 | 298.5285 | 102.24525
340.20002 | -298.53055 | 34951.55182 | -13291.37569 | -12.50663 | -102.24516 | 298.53055 | 102.24516
340.30002 | -298.52953 | 34951.55182 | -13291.50486 | -12.50667 | -102.24516 | 298.52953 | 102.24516
340.40002 | -298.53361 | 34951.55182 | -13291.58819 | -12.50669 | -102.24561 | 298.53361 | 102.24561
340.50002 | -298.52442 | 34951.55182 | -13291.76736 | -12.50669 | -102.24548 | 298.52442 | 102.24548
340.60002 | -298.53055 | 34951.55182 | -13291.89653 | -12.50667 | -102.24542 | 298.53055 | 102.24542
340.70002 | -298.52748 | 34951.55182 | -13292.09236 | -12.50667 | -102.24571 | 298.52748 | 102.24571
340.80002 | -298.50091 | 34951.55182 | -13292.16319 | -12.50656 | -102.24532 | 298.50091 | 102.24532
340.90002 | -298.51215 | 34951.55182 | -13292.35486 | -12.50664 | -102.24538 | 298.51215 | 102.24538
341.00002 | -298.49785 | 34951.55182 | -13292.47569 | -12.50661 | -102.24525 | 298.49785 | 102.24525
341.10002 | -298.50909 | 34951.55182 | -13292.64236 | -12.50663 | -102.24548 | 298.50909 | 102.24548
341.20002 | -298.50602 | 34951.55182 | -13292.67986 | -12.50666 | -102.24551 | 298.50602 | 102.24551
341.30002 | -298.49989 | 34951.55182 | -13292.82569 | -12.50654 | -102.24568 | 298.49989 | 102.24568
341.40002 | -298.50705 | 34951.55182 | -13292.95903 | -12.50659 | -102.24564 | 298.50705 | 102.24564
341.50002 | -298.50296 | 34951.55182 | -13293.09236 | -12.50664 | -102.24561 | 298.50296 | 102.24561
341.60002 | -298.48559 | 34951.55182 | -13293.25486 | -12.50653 | -102.24564 | 298.48559 | 102.24564
341.70002 | -298.48763 | 34951.55182 | -13293.38819 | -12.50654 | -102.24584 | 298.48763 | 102.24584
341.80002 | -298.49172 | 34951.55182 | -13293.47986 | -12.50661 | -102.24551 | 298.49172 | 102.24551
341.90002 | -298.48967 | 34951.55182 | -13293.57153 | -12.50656 | -102.24545 | 298.48967 | 102.24545
342.00002 | -298.48763 | 34951.55182 | -13293.67153 | -12.50659 | -102.24571 | 298.48763 | 102.24571
342.10002 | -298.4907 | 34951.55182 | -13293.87153 | -12.50659 | -102.24584 | 298.4907 | 102.24584
342.20002 | -298.49172 | 34951.55182 | -13293.98819 | -12.50664 | -102.24597 | 298.49172 | 102.24597
342.30002 | -298.47537 | 34951.55182 | -13294.16319 | -12.50661 | -102.24564 | 298.47537 | 102.24564
342.40002 | -298.47843 | 34951.55182 | -13294.21736 | -12.50659 | -102.24545 | 298.47843 | 102.24545
342.50002 | -298.47128 | 34951.55182 | -13294.34236 | -12.50659 | -102.24542 | 298.47128 | 102.24542
342.60002 | -298.47128 | 34951.55182 | -13294.46319 | -12.50659 | -102.24561 | 298.47128 | 102.24561
342.70002 | -298.47639 | 34951.55182 | -13294.68819 | -12.50661 | -102.24584 | 298.47639 | 102.24584
342.80002 | -298.4631 | 34951.55182 | -13294.77153 | -12.50656 | -102.24574 | 298.4631 | 102.24574
342.90002 | -298.46515 | 34951.55182 | -13294.98403 | -12.50661 | -102.24597 | 298.46515 | 102.24597
343.00002 | -298.45902 | 34951.55182 | -13295.10486 | -12.50656 | -102.2459 | 298.45902 | 102.2459
343.10002 | -298.45902 | 34951.55182 | -13295.29653 | -12.50658 | -102.2459 | 298.45902 | 102.2459
343.20002 | -298.4488 | 34951.55182 | -13295.42153 | -12.50653 | -102.24581 | 298.4488 | 102.24581
343.30002 | -298.44778 | 34951.55182 | -13295.58819 | -12.50661 | -102.2459 | 298.44778 | 102.2459
343.40002 | -298.45084 | 34951.55182 | -13295.65903 | -12.50661 | -102.2459 | 298.45084 | 102.2459
343.50002 | -298.44267 | 34951.55182 | -13295.83819 | -12.50663 | -102.24584 | 298.44267 | 102.24584
343.60002 | -298.43756 | 34951.55182 | -13295.95903 | -12.50654 | -102.24597 | 298.43756 | 102.24597
343.70002 | -298.43143 | 34951.55182 | -13296.09653 | -12.50656 | -102.24597 | 298.43143 | 102.24597
343.80002 | -298.4253 | 34951.55182 | -13296.22153 | -12.50658 | -102.24597 | 298.4253 | 102.24597
343.90002 | -298.42121 | 34951.55182 | -13296.37569 | -12.50649 | -102.24597 | 298.42121 | 102.24597
344.00002 | -298.43449 | 34951.55182 | -13296.49236 | -12.50653 | -102.24597 | 298.43449 | 102.24597
344.10002 | -298.4304 | 34951.55182 | -13296.68819 | -12.50649 | -102.24597 | 298.4304 | 102.24597
344.20002 | -298.42223 | 34951.55182 | -13296.74236 | -12.50654 | -102.24597 | 298.42223 | 102.24597
344.30002 | -298.40997 | 34951.55182 | -13296.84236 | -12.50654 | -102.24594 | 298.40997 | 102.24594
344.40002 | -298.40792 | 34951.55182 | -13296.97153 | -12.50663 | -102.24597 | 298.40792 | 102.24597
344.50002 | -298.39566 | 34951.55182 | -13297.07986 | -12.50649 | -102.24613 | 298.39566 | 102.24613
344.60002 | -298.39362 | 34951.55182 | -13297.17153 | -12.50645 | -102.24616 | 298.39362 | 102.24616
344.70002 | -298.38749 | 34951.55182 | -13297.40486 | -12.50651 | -102.24607 | 298.38749 | 102.24607
344.80002 | -298.3834 | 34951.55182 | -13297.44236 | -12.50651 | -102.24607 | 298.3834 | 102.24607
344.90002 | -298.37114 | 34951.55182 | -13297.66319 | -12.50643 | -102.2461 | 298.37114 | 102.2461
345.00002 | -298.37216 | 34951.55182 | -13297.71319 | -12.50649 | -102.24607 | 298.37216 | 102.24607
345.10002 | -298.36603 | 34951.55182 | -13297.95069 | -12.50651 | -102.24616 | 298.36603 | 102.24616
345.20002 | -298.37931 | 34951.55182 | -13298.04236 | -12.50643 | -102.24607 | 298.37931 | 102.24607
345.30002 | -298.37011 | 34951.55182 | -13298.17986 | -12.50649 | -102.24616 | 298.37011 | 102.24616
345.40002 | -298.36092 | 34951.55182 | -13298.30069 | -12.50651 | -102.24613 | 298.36092 | 102.24613
345.50002 | -298.3599 | 34951.55182 | -13298.39236 | -12.50651 | -102.24613 | 298.3599 | 102.24613
345.60002 | -298.3599 | 34951.55182 | -13298.56736 | -12.50651 | -102.24613 | 298.3599 | 102.24613
345.70002 | -298.35376 | 34951.55182 | -13298.67569 | -12.50648 | -102.2462 | 298.35376 | 102.2462
345.80002 | -298.35172 | 34951.55182 | -13298.79236 | -12.50649 | -102.24607 | 298.35172 | 102.24607
345.90002 | -298.3599 | 34951.55182 | -13299.05903 | -12.50649 | -102.24603 | 298.3599 | 102.24603
346.00002 | -298.33946 | 34951.55182 | -13299.09653 | -12.50651 | -102.24603 | 298.33946 | 102.24603
346.10002 | -298.33844 | 34951.55182 | -13299.27153 | -12.50641 | -102.24607 | 298.33844 | 102.24607
346.20002 | -298.35683 | 34951.55182 | -13299.36319 | -12.50651 | -102.24607 | 298.35683 | 102.24607
346.30002 | -298.34661 | 34951.55182 | -13299.54653 | -12.50651 | -102.2461 | 298.34661 | 102.2461
346.40002 | -298.34355 | 34951.55182 | -13299.61319 | -12.50649 | -102.24607 | 298.34355 | 102.24607
346.50002 | -298.33435 | 34951.55182 | -13299.72569 | -12.50646 | -102.24607 | 298.33435 | 102.24607
346.60002 | -298.3415 | 34951.55182 | -13299.84653 | -12.50645 | -102.24607 | 298.3415 | 102.24607
346.70002 | -298.33844 | 34951.55182 | -13299.94653 | -12.50648 | -102.2461 | 298.33844 | 102.2461
346.80002 | -298.33741 | 34951.55182 | -13300.08403 | -12.50646 | -102.24607 | 298.33741 | 102.24607
346.90002 | -298.33435 | 34951.55182 | -13300.26319 | -12.50645 | -102.24607 | 298.33435 | 102.24607
347.00002 | -298.33844 | 34951.55182 | -13300.34653 | -12.50646 | -102.24607 | 298.33844 | 102.24607
347.10002 | -298.32822 | 34951.55182 | -13300.44653 | -12.50643 | -102.24607 | 298.32822 | 102.24607
347.20002 | -298.32617 | 34951.55182 | -13300.61736 | -12.50638 | -102.24616 | 298.32617 | 102.24616
347.30002 | -298.32106 | 34951.55182 | -13300.79236 | -12.50646 | -102.2461 | 298.32106 | 102.2461
347.40002 | -298.32209 | 34951.55182 | -13300.84236 | -12.50638 | -102.24613 | 298.32209 | 102.24613
347.50002 | -298.30982 | 34951.55182 | -13300.98819 | -12.5064 | -102.24613 | 298.30982 | 102.24613
347.60002 | -298.30778 | 34951.55182 | -13301.14653 | -12.50641 | -102.24629 | 298.30778 | 102.24629
347.70002 | -298.29756 | 34951.55182 | -13301.28403 | -12.50643 | -102.2462 | 298.29756 | 102.2462
347.80002 | -298.29756 | 34951.55182 | -13301.35903 | -12.50641 | -102.24633 | 298.29756 | 102.24633
347.90002 | -298.29756 | 34951.55182 | -13301.57569 | -12.5064 | -102.24636 | 298.29756 | 102.24636
348.00002 | -298.31289 | 34951.55182 | -13301.65486 | -12.50638 | -102.24652 | 298.31289 | 102.24652
348.10002 | -298.30063 | 34951.55182 | -13301.88403 | -12.50635 | -102.24662 | 298.30063 | 102.24662
348.20002 | -298.2945 | 34951.55182 | -13302.04236 | -12.50636 | -102.24675 | 298.2945 | 102.24675
348.30002 | -298.29756 | 34951.55182 | -13302.17569 | -12.50632 | -102.24662 | 298.29756 | 102.24662
348.40002 | -298.28428 | 34951.55182 | -13302.26319 | -12.50635 | -102.24672 | 298.28428 | 102.24672
348.50002 | -298.28428 | 34951.55182 | -13302.39653 | -12.50638 | -102.24675 | 298.28428 | 102.24675
348.60002 | -298.28939 | 34951.55182 | -13302.52986 | -12.50636 | -102.24708 | 298.28939 | 102.24708
348.70002 | -298.28428 | 34951.55182 | -13302.60069 | -12.50633 | -102.24695 | 298.28428 | 102.24695
348.80002 | -298.27712 | 34951.55182 | -13302.73403 | -12.5064 | -102.24708 | 298.27712 | 102.24708
348.90002 | -298.2669 | 34951.55182 | -13302.85903 | -12.50635 | -102.24672 | 298.2669 | 102.24672
349.00002 | -298.2669 | 34951.55182 | -13302.96736 | -12.50636 | -102.24698 | 298.2669 | 102.24698
349.10002 | -298.26895 | 34951.55182 | -13303.14653 | -12.50635 | -102.24682 | 298.26895 | 102.24682
349.20002 | -298.26997 | 34951.55182 | -13303.18819 | -12.50633 | -102.24682 | 298.26997 | 102.24682
349.30002 | -298.25975 | 34951.55182 | -13303.35903 | -12.50636 | -102.24691 | 298.25975 | 102.24691
349.40002 | -298.27508 | 34951.55182 | -13303.53819 | -12.50635 | -102.24695 | 298.27508 | 102.24695
349.50002 | -298.26077 | 34951.55182 | -13303.67986 | -12.50635 | -102.24698 | 298.26077 | 102.24698
349.60002 | -298.26077 | 34951.55182 | -13303.80486 | -12.50636 | -102.24708 | 298.26077 | 102.24708
349.70002 | -298.25464 | 34951.55182 | -13303.91736 | -12.50633 | -102.24708 | 298.25464 | 102.24708
349.80002 | -298.26282 | 34951.55182 | -13304.00486 | -12.50635 | -102.24701 | 298.26282 | 102.24701
349.90002 | -298.24442 | 34951.55182 | -13304.27986 | -12.50632 | -102.24704 | 298.24442 | 102.24704
350.00002 | -298.24238 | 34951.55182 | -13304.47153 | -12.50625 | -102.24685 | 298.24238 | 102.24685
350.10002 | -298.25669 | 34951.55182 | -13304.55903 | -12.50632 | -102.24711 | 298.25669 | 102.24711
350.20002 | -298.24851 | 34951.55182 | -13304.54236 | -12.50632 | -102.24711 | 298.24851 | 102.24711
350.30002 | -298.24545 | 34951.55182 | -13304.73403 | -12.50636 | -102.24678 | 298.24545 | 102.24678
350.40002 | -298.24953 | 34951.55182 | -13304.83819 | -12.50633 | -102.24708 | 298.24953 | 102.24708
350.50002 | -298.24545 | 34951.55182 | -13304.97153 | -12.50628 | -102.24711 | 298.24545 | 102.24711
350.60002 | -298.26282 | 34951.55182 | -13305.08403 | -12.50625 | -102.24672 | 298.26282 | 102.24672
350.70002 | -298.2526 | 34951.55182 | -13305.26319 | -12.5063 | -102.24701 | 298.2526 | 102.24701
350.80002 | -298.24442 | 34951.55182 | -13305.38819 | -12.50633 | -102.24711 | 298.24442 | 102.24711
350.90002 | -298.23523 | 34951.55182 | -13305.45903 | -12.5063 | -102.24711 | 298.23523 | 102.24711
351.00002 | -298.21172 | 34951.55182 | -13305.62153 | -12.50632 | -102.24701 | 298.21172 | 102.24701
351.10002 | -298.21275 | 34951.55182 | -13305.82153 | -12.50632 | -102.24711 | 298.21275 | 102.24711
351.20002 | -298.20355 | 34951.55182 | -13305.85486 | -12.50625 | -102.24711 | 298.20355 | 102.24711
351.30002 | -298.20968 | 34951.55182 | -13305.98819 | -12.5063 | -102.24711 | 298.20968 | 102.24711
351.40002 | -298.20661 | 34951.55182 | -13306.10903 | -12.50628 | -102.24711 | 298.20661 | 102.24711
351.50002 | -298.20661 | 34951.55182 | -13306.26736 | -12.50632 | -102.24711 | 298.20661 | 102.24711
351.60002 | -298.20253 | 34951.55182 | -13306.34236 | -12.50632 | -102.24711 | 298.20253 | 102.24711
351.70002 | -298.18515 | 34951.55182 | -13306.55903 | -12.50628 | -102.24704 | 298.18515 | 102.24704
351.80002 | -298.18924 | 34951.55182 | -13306.66319 | -12.50627 | -102.24701 | 298.18924 | 102.24701
351.90002 | -298.18924 | 34951.55182 | -13306.77153 | -12.50632 | -102.24701 | 298.18924 | 102.24701
352.00002 | -298.18618 | 34951.55182 | -13306.88403 | -12.50627 | -102.24704 | 298.18618 | 102.24704
352.10002 | -298.178 | 34951.55182 | -13307.00069 | -12.50627 | -102.24711 | 298.178 | 102.24711
352.20002 | -298.17902 | 34951.55182 | -13307.10486 | -12.50627 | -102.24711 | 298.17902 | 102.24711
352.30002 | -298.17289 | 34951.55182 | -13307.24653 | -12.50619 | -102.24704 | 298.17289 | 102.24704
352.40002 | -298.18413 | 34951.55182 | -13307.21736 | -12.50628 | -102.24714 | 298.18413 | 102.24714
352.50002 | -298.16472 | 34951.55182 | -13307.42153 | -12.50627 | -102.24721 | 298.16472 | 102.24721
352.60002 | -298.16267 | 34951.55182 | -13307.55903 | -12.50628 | -102.24711 | 298.16267 | 102.24711
352.70002 | -298.16983 | 34951.55182 | -13307.68403 | -12.50628 | -102.24708 | 298.16983 | 102.24708
352.80002 | -298.15756 | 34951.55182 | -13307.79653 | -12.50619 | -102.24711 | 298.15756 | 102.24711
352.90002 | -298.1637 | 34951.55182 | -13307.91319 | -12.50622 | -102.24711 | 298.1637 | 102.24711
353.00002 | -298.15245 | 34951.55182 | -13308.11736 | -12.5063 | -102.24711 | 298.15245 | 102.24711
353.10002 | -298.13713 | 34951.55182 | -13308.15903 | -12.50622 | -102.24711 | 298.13713 | 102.24711
353.20002 | -298.14428 | 34951.55182 | -13308.25486 | -12.50627 | -102.24711 | 298.14428 | 102.24711
353.30002 | -298.13917 | 34951.55182 | -13308.37569 | -12.50623 | -102.24711 | 298.13917 | 102.24711
353.40002 | -298.14121 | 34951.55182 | -13308.52569 | -12.50623 | -102.24714 | 298.14121 | 102.24714
353.50002 | -298.13202 | 34951.55182 | -13308.72569 | -12.50617 | -102.24711 | 298.13202 | 102.24711
353.60002 | -298.14224 | 34951.55182 | -13308.81319 | -12.50627 | -102.24711 | 298.14224 | 102.24711
353.70002 | -298.13304 | 34951.55182 | -13308.93819 | -12.50623 | -102.24714 | 298.13304 | 102.24714
353.80002 | -298.13508 | 34951.55182 | -13309.07986 | -12.50619 | -102.24711 | 298.13508 | 102.24711
353.90002 | -298.12589 | 34951.55182 | -13309.18819 | -12.50617 | -102.24711 | 298.12589 | 102.24711
354.00002 | -298.11873 | 34951.55182 | -13309.25069 | -12.5062 | -102.24711 | 298.11873 | 102.24711
354.10002 | -298.11669 | 34951.55182 | -13309.45486 | -12.5061 | -102.24711 | 298.11669 | 102.24711
354.20002 | -298.11771 | 34951.55182 | -13309.55903 | -12.50612 | -102.24711 | 298.11771 | 102.24711
354.30002 | -298.10545 | 34951.55182 | -13309.69236 | -12.50612 | -102.24711 | 298.10545 | 102.24711
354.40002 | -298.10954 | 34951.55182 | -13309.88819 | -12.50615 | -102.24711 | 298.10954 | 102.24711
354.50002 | -298.09932 | 34951.55182 | -13310.03819 | -12.50614 | -102.24711 | 298.09932 | 102.24711
354.60002 | -298.10443 | 34951.55182 | -13310.07986 | -12.50612 | -102.24711 | 298.10443 | 102.24711
354.70002 | -298.09216 | 34951.55182 | -13310.24653 | -12.50612 | -102.24711 | 298.09216 | 102.24711
354.80002 | -298.09012 | 34951.55182 | -13310.31319 | -12.50614 | -102.24717 | 298.09012 | 102.24717
354.90002 | -298.10136 | 34951.55182 | -13310.47153 | -12.5061 | -102.24708 | 298.10136 | 102.24708
355.00002 | -298.09216 | 34951.55182 | -13310.63403 | -12.50607 | -102.24708 | 298.09216 | 102.24708
355.10002 | -298.09421 | 34951.55182 | -13310.70903 | -12.50612 | -102.24708 | 298.09421 | 102.24708
355.20002 | -298.09216 | 34951.55182 | -13310.80069 | -12.50615 | -102.24711 | 298.09216 | 102.24711
355.30002 | -298.0891 | 34951.55182 | -13311.03403 | -12.50615 | -102.24711 | 298.0891 | 102.24711
355.40002 | -298.08501 | 34951.55182 | -13311.15486 | -12.50609 | -102.24701 | 298.08501 | 102.24701
355.50002 | -298.0656 | 34951.55182 | -13311.33403 | -12.5061 | -102.24708 | 298.0656 | 102.24708
355.60002 | -298.07888 | 34951.55182 | -13311.44236 | -12.50617 | -102.24711 | 298.07888 | 102.24711
355.70002 | -298.08297 | 34951.55182 | -13311.58403 | -12.50606 | -102.24701 | 298.08297 | 102.24701
355.80002 | -298.07275 | 34951.55182 | -13311.75486 | -12.5061 | -102.24711 | 298.07275 | 102.24711
355.90002 | -298.07581 | 34951.55182 | -13311.89236 | -12.5061 | -102.24711 | 298.07581 | 102.24711
356.00002 | -298.07581 | 34951.55182 | -13312.02986 | -12.50607 | -102.24711 | 298.07581 | 102.24711
356.10002 | -298.0707 | 34951.55182 | -13312.13403 | -12.50609 | -102.24711 | 298.0707 | 102.24711
356.20002 | -298.06457 | 34951.55182 | -13312.21319 | -12.5061 | -102.24708 | 298.06457 | 102.24708
356.30002 | -298.0707 | 34951.55182 | -13312.37153 | -12.50606 | -102.24704 | 298.0707 | 102.24704
356.40002 | -298.06662 | 34951.55182 | -13312.47986 | -12.50606 | -102.24704 | 298.06662 | 102.24704
356.50002 | -298.05844 | 34951.55182 | -13312.55486 | -12.5061 | -102.24704 | 298.05844 | 102.24704
356.60002 | -298.05538 | 34951.55182 | -13312.77986 | -12.50606 | -102.24704 | 298.05538 | 102.24704
356.70002 | -298.04414 | 34951.55182 | -13312.96736 | -12.50602 | -102.24708 | 298.04414 | 102.24708
356.80002 | -298.04005 | 34951.55182 | -13313.03819 | -12.50607 | -102.24711 | 298.04005 | 102.24711
356.90002 | -298.0329 | 34951.55182 | -13313.22569 | -12.50607 | -102.24711 | 298.0329 | 102.24711
357.00002 | -298.02472 | 34951.55182 | -13313.23403 | -12.50602 | -102.24711 | 298.02472 | 102.24711
357.10002 | -298.0237 | 34951.55182 | -13313.35069 | -12.50604 | -102.24708 | 298.0237 | 102.24708
357.20002 | -298.00837 | 34951.55182 | -13313.47986 | -12.50612 | -102.24711 | 298.00837 | 102.24711
357.30002 | -298.01144 | 34951.55182 | -13313.62153 | -12.50602 | -102.24711 | 298.01144 | 102.24711
357.40002 | -298.01041 | 34951.55182 | -13313.79236 | -12.50602 | -102.24711 | 298.01041 | 102.24711
357.50002 | -298.01757 | 34951.55182 | -13313.87569 | -12.50604 | -102.24711 | 298.01757 | 102.24711
357.60002 | -298.00735 | 34951.55182 | -13313.98403 | -12.50596 | -102.24711 | 298.00735 | 102.24711
357.70002 | -298.00122 | 34951.55182 | -13314.10903 | -12.50604 | -102.24711 | 298.00122 | 102.24711
357.80002 | -298.00224 | 34951.55182 | -13314.23403 | -12.50604 | -102.24711 | 298.00224 | 102.24711
357.90002 | -297.99611 | 34951.55182 | -13314.35069 | -12.50602 | -102.24711 | 297.99611 | 102.24711
358.00002 | -297.98589 | 34951.55182 | -13314.48819 | -12.50596 | -102.24708 | 297.98589 | 102.24708
358.10002 | -297.99713 | 34951.55182 | -13314.65069 | -12.50589 | -102.24711 | 297.99713 | 102.24711
358.20002 | -297.9675 | 34951.55182 | -13314.77153 | -12.50593 | -102.24711 | 297.9675 | 102.24711
358.30002 | -297.97976 | 34951.55182 | -13314.95486 | -12.50597 | -102.24708 | 297.97976 | 102.24708
358.40002 | -297.97669 | 34951.55182 | -13315.11319 | -12.50599 | -102.24717 | 297.97669 | 102.24717
358.50002 | -297.9726 | 34951.55182 | -13315.17153 | -12.50601 | -102.24717 | 297.9726 | 102.24717
358.60002 | -297.97567 | 34951.55182 | -13315.25486 | -12.50599 | -102.24717 | 297.97567 | 102.24717
358.70002 | -297.97158 | 34951.55182 | -13315.44236 | -12.50596 | -102.24717 | 297.97158 | 102.24717
358.80002 | -297.96545 | 34951.55182 | -13315.50903 | -12.50594 | -102.24717 | 297.96545 | 102.24717
358.90002 | -297.95728 | 34951.55182 | -13315.60903 | -12.50596 | -102.24717 | 297.95728 | 102.24717
359.00002 | -297.96136 | 34951.55182 | -13315.69236 | -12.50599 | -102.24717 | 297.96136 | 102.24717
359.10002 | -297.95012 | 34951.55182 | -13315.84236 | -12.50599 | -102.24717 | 297.95012 | 102.24717
359.20002 | -297.9583 | 34951.55182 | -13315.90903 | -12.50596 | -102.24711 | 297.9583 | 102.24711
359.30002 | -297.95115 | 34951.55182 | -13316.04236 | -12.50594 | -102.24695 | 297.95115 | 102.24695
359.40002 | -297.94604 | 34951.55182 | -13316.13819 | -12.50593 | -102.24688 | 297.94604 | 102.24688
359.50002 | -297.9491 | 34951.55182 | -13316.31319 | -12.50594 | -102.24688 | 297.9491 | 102.24688
359.60002 | -297.93786 | 34951.55182 | -13316.41736 | -12.50591 | -102.24688 | 297.93786 | 102.24688
359.70002 | -297.94808 | 34951.55182 | -13316.54236 | -12.50596 | -102.24688 | 297.94808 | 102.24688
359.80002 | -297.93173 | 34951.55182 | -13316.60903 | -12.50594 | -102.24711 | 297.93173 | 102.24711
359.90002 | -297.93377 | 34951.55182 | -13316.79653 | -12.50588 | -102.24711 | 297.93377 | 102.24711
360.00002 | -297.9348 | 34951.55182 | -13316.97153 | -12.50594 | -102.24708 | 297.9348 | 102.24708
360.10002 | -297.92969 | 34951.55182 | -13317.05903 | -12.50586 | -102.24704 | 297.92969 | 102.24704
360.20002 | -297.93786 | 34951.55182 | -13317.13819 | -12.50593 | -102.24704 | 297.93786 | 102.24704
360.30002 | -297.9256 | 34951.55182 | -13317.27569 | -12.50584 | -102.24714 | 297.9256 | 102.24714
360.40002 | -297.91538 | 34951.55182 | -13317.42153 | -12.50584 | -102.24711 | 297.91538 | 102.24711
360.50002 | -297.9164 | 34951.55182 | -13317.55486 | -12.50589 | -102.24711 | 297.9164 | 102.24711
360.60002 | -297.91436 | 34951.55182 | -13317.57986 | -12.50583 | -102.24711 | 297.91436 | 102.24711
360.70002 | -297.9164 | 34951.55182 | -13317.77569 | -12.50589 | -102.24711 | 297.9164 | 102.24711
360.80002 | -297.91436 | 34951.55182 | -13317.83403 | -12.50583 | -102.24711 | 297.91436 | 102.24711
360.90002 | -297.9021 | 34951.55182 | -13318.02569 | -12.50589 | -102.24711 | 297.9021 | 102.24711
361.00002 | -297.89801 | 34951.55182 | -13318.13403 | -12.50578 | -102.24711 | 297.89801 | 102.24711
361.10002 | -297.90005 | 34951.55182 | -13318.32153 | -12.50586 | -102.24711 | 297.90005 | 102.24711
361.20002 | -297.89188 | 34951.55182 | -13318.41319 | -12.50586 | -102.24711 | 297.89188 | 102.24711
361.30002 | -297.8929 | 34951.55182 | -13318.50486 | -12.50586 | -102.24711 | 297.8929 | 102.24711
361.40002 | -297.88881 | 34951.55182 | -13318.62986 | -12.50584 | -102.24711 | 297.88881 | 102.24711
361.50002 | -297.88064 | 34951.55182 | -13318.74653 | -12.50584 | -102.24711 | 297.88064 | 102.24711
361.60002 | -297.88575 | 34951.55182 | -13318.83403 | -12.50588 | -102.24711 | 297.88575 | 102.24711
361.70002 | -297.87961 | 34951.55182 | -13318.95486 | -12.50581 | -102.24711 | 297.87961 | 102.24711
361.80002 | -297.87757 | 34951.55182 | -13319.12569 | -12.50576 | -102.24711 | 297.87757 | 102.24711
361.90002 | -297.86429 | 34951.55182 | -13319.24236 | -12.50579 | -102.24708 | 297.86429 | 102.24708
362.00002 | -297.87144 | 34951.55182 | -13319.28403 | -12.50576 | -102.24711 | 297.87144 | 102.24711
362.10002 | -297.85815 | 34951.55182 | -13319.35069 | -12.50579 | -102.24691 | 297.85815 | 102.24691
362.20002 | -297.86735 | 34951.55182 | -13319.44653 | -12.50578 | -102.24711 | 297.86735 | 102.24711
362.30002 | -297.85918 | 34951.55182 | -13319.60069 | -12.50583 | -102.24711 | 297.85918 | 102.24711
362.40002 | -297.84896 | 34951.55182 | -13319.66736 | -12.50579 | -102.24711 | 297.84896 | 102.24711
362.50002 | -297.8418 | 34951.55182 | -13319.79653 | -12.50581 | -102.24711 | 297.8418 | 102.24711
362.60002 | -297.83363 | 34951.55182 | -13319.89236 | -12.50576 | -102.24701 | 297.83363 | 102.24701
362.70002 | -297.84691 | 34951.55182 | -13320.08403 | -12.50581 | -102.24698 | 297.84691 | 102.24698
362.80002 | -297.8367 | 34951.55182 | -13320.21319 | -12.50573 | -102.24704 | 297.8367 | 102.24704
362.90002 | -297.83567 | 34951.55182 | -13320.35486 | -12.50573 | -102.24698 | 297.83567 | 102.24698
363.00002 | -297.84283 | 34951.55182 | -13320.46319 | -12.50575 | -102.24711 | 297.84283 | 102.24711
363.10002 | -297.82443 | 34951.55182 | -13320.61736 | -12.50578 | -102.24701 | 297.82443 | 102.24701
363.20002 | -297.8183 | 34951.55182 | -13320.63819 | -12.50571 | -102.24708 | 297.8183 | 102.24708
363.30002 | -297.81626 | 34951.55182 | -13320.72153 | -12.50583 | -102.24704 | 297.81626 | 102.24704
363.40002 | -297.82035 | 34951.55182 | -13320.84236 | -12.50578 | -102.24691 | 297.82035 | 102.24691
363.50002 | -297.82443 | 34951.55182 | -13321.00069 | -12.50581 | -102.24704 | 297.82443 | 102.24704
363.60002 | -297.82443 | 34951.55182 | -13321.12153 | -12.50571 | -102.24704 | 297.82443 | 102.24704
363.70002 | -297.81421 | 34951.55182 | -13321.30069 | -12.50576 | -102.24711 | 297.81421 | 102.24711
363.80002 | -297.81524 | 34951.55182 | -13321.41736 | -12.50578 | -102.24708 | 297.81524 | 102.24708
363.90002 | -297.79991 | 34951.55182 | -13321.53819 | -12.50576 | -102.24711 | 297.79991 | 102.24711
364.00002 | -297.80808 | 34951.55182 | -13321.59236 | -12.50578 | -102.24688 | 297.80808 | 102.24688
364.10002 | -297.79275 | 34951.55182 | -13321.69653 | -12.50578 | -102.24688 | 297.79275 | 102.24688
364.20002 | -297.79684 | 34951.55182 | -13321.76319 | -12.50575 | -102.24688 | 297.79684 | 102.24688
364.30002 | -297.79378 | 34951.55182 | -13321.92569 | -12.50576 | -102.24708 | 297.79378 | 102.24708
364.40002 | -297.78458 | 34951.55182 | -13322.00069 | -12.50578 | -102.24701 | 297.78458 | 102.24701
364.50002 | -297.79378 | 34951.55182 | -13322.13819 | -12.50575 | -102.24711 | 297.79378 | 102.24711
364.60002 | -297.78765 | 34951.55182 | -13322.21319 | -12.5057 | -102.24711 | 297.78765 | 102.24711
364.70002 | -297.80093 | 34951.55182 | -13322.34653 | -12.5057 | -102.24708 | 297.80093 | 102.24708
364.80002 | -297.79991 | 34951.55182 | -13322.42569 | -12.50578 | -102.24704 | 297.79991 | 102.24704
364.90002 | -297.79173 | 34951.55182 | -13322.61736 | -12.50573 | -102.24704 | 297.79173 | 102.24704
365.00002 | -297.78969 | 34951.55182 | -13322.76736 | -12.50568 | -102.24711 | 297.78969 | 102.24711
365.10002 | -297.79071 | 34951.55182 | -13322.92153 | -12.50571 | -102.24711 | 297.79071 | 102.24711
365.20002 | -297.79275 | 34951.55182 | -13322.93819 | -12.50578 | -102.24711 | 297.79275 | 102.24711
365.30002 | -297.78662 | 34951.55182 | -13323.09236 | -12.50565 | -102.24711 | 297.78662 | 102.24711
365.40002 | -297.77538 | 34951.55182 | -13323.15903 | -12.50565 | -102.24711 | 297.77538 | 102.24711
365.50002 | -297.7713 | 34951.55182 | -13323.34653 | -12.50571 | -102.24704 | 297.7713 | 102.24704
365.60002 | -297.77845 | 34951.55182 | -13323.40069 | -12.50573 | -102.24704 | 297.77845 | 102.24704
365.70002 | -297.76516 | 34951.55182 | -13323.54653 | -12.50571 | -102.24704 | 297.76516 | 102.24704
365.80002 | -297.75392 | 34951.55182 | -13323.60903 | -12.50566 | -102.24704 | 297.75392 | 102.24704
365.90002 | -297.74268 | 34951.55182 | -13323.82153 | -12.50568 | -102.24704 | 297.74268 | 102.24704
366.00002 | -297.75903 | 34951.55182 | -13323.89236 | -12.50568 | -102.24704 | 297.75903 | 102.24704
366.10002 | -297.75597 | 34951.55182 | -13323.89653 | -12.50558 | -102.24708 | 297.75597 | 102.24708
366.20002 | -297.74473 | 34951.55182 | -13324.05486 | -12.50563 | -102.24711 | 297.74473 | 102.24711
366.30002 | -297.73655 | 34951.55182 | -13324.26736 | -12.50566 | -102.24708 | 297.73655 | 102.24708
366.40002 | -297.73349 | 34951.55182 | -13324.28403 | -12.50565 | -102.24711 | 297.73349 | 102.24711
366.50002 | -297.72531 | 34951.55182 | -13324.53819 | -12.50558 | -102.24701 | 297.72531 | 102.24701
366.60002 | -297.7294 | 34951.55182 | -13324.58403 | -12.5056 | -102.24711 | 297.7294 | 102.24711
366.70002 | -297.7294 | 34951.55182 | -13324.63819 | -12.50563 | -102.24704 | 297.7294 | 102.24704
366.80002 | -297.73144 | 34951.55182 | -13324.74653 | -12.50562 | -102.24698 | 297.73144 | 102.24698
366.90002 | -297.72225 | 34951.55182 | -13324.93403 | -12.50563 | -102.24708 | 297.72225 | 102.24708
367.00002 | -297.71203 | 34951.55182 | -13324.96319 | -12.50563 | -102.24708 | 297.71203 | 102.24708
367.10002 | -297.71509 | 34951.55182 | -13325.12153 | -12.50565 | -102.24711 | 297.71509 | 102.24711
367.20002 | -297.71714 | 34951.55182 | -13325.17986 | -12.50563 | -102.24711 | 297.71714 | 102.24711
367.30002 | -297.70181 | 34951.55182 | -13325.30486 | -12.50558 | -102.24695 | 297.70181 | 102.24695
367.40002 | -297.711 | 34951.55182 | -13325.39653 | -12.50562 | -102.24698 | 297.711 | 102.24698
367.50002 | -297.70283 | 34951.55182 | -13325.62153 | -12.50557 | -102.24698 | 297.70283 | 102.24698
367.60002 | -297.6967 | 34951.55182 | -13325.66319 | -12.50555 | -102.24682 | 297.6967 | 102.24682
367.70002 | -297.69159 | 34951.55182 | -13325.79236 | -12.50563 | -102.24691 | 297.69159 | 102.24691
367.80002 | -297.71305 | 34951.55182 | -13325.94653 | -12.50568 | -102.24701 | 297.71305 | 102.24701
367.90002 | -297.69057 | 34951.55182 | -13326.09653 | -12.50562 | -102.24711 | 297.69057 | 102.24711
368.00002 | -297.69261 | 34951.55182 | -13326.14653 | -12.50555 | -102.24708 | 297.69261 | 102.24708
368.10002 | -297.69568 | 34951.55182 | -13326.2257 | -12.5056 | -102.24711 | 297.69568 | 102.24711
368.20002 | -297.6783 | 34951.55182 | -13326.28403 | -12.50562 | -102.24711 | 297.6783 | 102.24711
368.30002 | -297.68955 | 34951.55182 | -13326.48403 | -12.50562 | -102.24711 | 297.68955 | 102.24711
368.40002 | -297.68341 | 34951.55182 | -13326.59236 | -12.5056 | -102.24708 | 297.68341 | 102.24708
368.50002 | -297.66604 | 34951.55182 | -13326.80903 | -12.50558 | -102.24708 | 297.66604 | 102.24708
368.60002 | -297.66706 | 34951.55182 | -13326.8882 | -12.50549 | -102.24708 | 297.66706 | 102.24708
368.70002 | -297.65174 | 34951.55182 | -13326.9757 | -12.50552 | -102.24711 | 297.65174 | 102.24711
368.80002 | -297.66298 | 34951.55182 | -13327.09236 | -12.50555 | -102.24711 | 297.66298 | 102.24711
368.90002 | -297.65378 | 34951.55182 | -13327.20903 | -12.50547 | -102.24701 | 297.65378 | 102.24701
369.00002 | -297.64969 | 34951.55182 | -13327.30486 | -12.50549 | -102.24701 | 297.64969 | 102.24701
369.10002 | -297.64663 | 34951.55182 | -13327.43403 | -12.50552 | -102.24711 | 297.64663 | 102.24711
369.20002 | -297.65276 | 34951.55182 | -13327.52986 | -12.50544 | -102.24704 | 297.65276 | 102.24704
369.30002 | -297.64356 | 34951.55182 | -13327.72986 | -12.50553 | -102.24708 | 297.64356 | 102.24708
369.40002 | -297.63539 | 34951.55182 | -13327.7757 | -12.5055 | -102.24704 | 297.63539 | 102.24704
369.50002 | -297.64356 | 34951.55182 | -13327.90903 | -12.50547 | -102.24704 | 297.64356 | 102.24704
369.60002 | -297.65378 | 34951.55182 | -13328.00903 | -12.50552 | -102.24708 | 297.65378 | 102.24708
369.70002 | -297.64152 | 34951.55182 | -13328.24236 | -12.50553 | -102.24701 | 297.64152 | 102.24701
369.80002 | -297.62823 | 34951.55182 | -13328.29236 | -12.50545 | -102.24711 | 297.62823 | 102.24711
369.90002 | -297.62312 | 34951.55182 | -13328.4882 | -12.50544 | -102.24698 | 297.62312 | 102.24698
370.00002 | -297.61495 | 34951.55182 | -13328.54653 | -12.50539 | -102.24685 | 297.61495 | 102.24685
370.10002 | -297.6221 | 34951.55182 | -13328.62153 | -12.50547 | -102.24704 | 297.6221 | 102.24704
370.20002 | -297.60371 | 34951.55182 | -13328.7382 | -12.50555 | -102.24701 | 297.60371 | 102.24701
370.30002 | -297.5986 | 34951.55182 | -13328.82986 | -12.50545 | -102.24695 | 297.5986 | 102.24695
370.40002 | -297.60064 | 34951.55182 | -13328.95903 | -12.5054 | -102.24695 | 297.60064 | 102.24695
370.50002 | -297.58429 | 34951.55182 | -13329.0257 | -12.50544 | -102.24695 | 297.58429 | 102.24695
370.60002 | -297.59655 | 34951.55182 | -13329.0757 | -12.50544 | -102.24704 | 297.59655 | 102.24704
370.70002 | -297.59655 | 34951.55182 | -13329.27153 | -12.50545 | -102.24675 | 297.59655 | 102.24675
370.80002 | -297.60064 | 34951.55182 | -13329.4382 | -12.50536 | -102.24695 | 297.60064 | 102.24695
370.90002 | -297.59145 | 34951.55182 | -13329.5757 | -12.50542 | -102.24708 | 297.59145 | 102.24708
371.00002 | -297.5986 | 34951.55182 | -13329.6382 | -12.50536 | -102.24701 | 297.5986 | 102.24701
371.10002 | -297.59145 | 34951.55182 | -13329.74653 | -12.50549 | -102.24704 | 297.59145 | 102.24704
371.20002 | -297.59042 | 34951.55182 | -13329.84653 | -12.50537 | -102.24688 | 297.59042 | 102.24688
371.30002 | -297.59349 | 34951.55182 | -13329.97153 | -12.50542 | -102.24682 | 297.59349 | 102.24682
371.40002 | -297.59247 | 34951.55182 | -13330.0757 | -12.50537 | -102.24704 | 297.59247 | 102.24704
371.50002 | -297.58327 | 34951.55182 | -13330.17153 | -12.50545 | -102.24711 | 297.58327 | 102.24711
371.60002 | -297.57918 | 34951.55182 | -13330.20486 | -12.5054 | -102.24704 | 297.57918 | 102.24704
371.70002 | -297.5659 | 34951.55182 | -13330.4382 | -12.5054 | -102.24704 | 297.5659 | 102.24704
371.80002 | -297.57612 | 34951.55182 | -13330.47986 | -12.50539 | -102.24704 | 297.57612 | 102.24704
371.90002 | -297.56999 | 34951.55182 | -13330.65903 | -12.5054 | -102.24695 | 297.56999 | 102.24695
372.00002 | -297.57101 | 34951.55182 | -13330.7757 | -12.50536 | -102.24685 | 297.57101 | 102.24685
372.10002 | -297.57612 | 34951.55182 | -13330.8757 | -12.50534 | -102.24695 | 297.57612 | 102.24695
372.20002 | -297.57203 | 34951.55182 | -13331.00903 | -12.50537 | -102.24711 | 297.57203 | 102.24711
372.30002 | -297.54955 | 34951.55182 | -13331.17153 | -12.50537 | -102.24711 | 297.54955 | 102.24711
372.40002 | -297.55261 | 34951.55182 | -13331.3132 | -12.50537 | -102.24701 | 297.55261 | 102.24701
372.50002 | -297.54853 | 34951.55182 | -13331.35903 | -12.50542 | -102.24695 | 297.54853 | 102.24695
372.60002 | -297.55875 | 34951.55182 | -13331.42986 | -12.50539 | -102.24698 | 297.55875 | 102.24698
372.70002 | -297.55875 | 34951.55182 | -13331.68403 | -12.50536 | -102.24711 | 297.55875 | 102.24711
372.80002 | -297.5567 | 34951.55182 | -13331.73403 | -12.50532 | -102.24708 | 297.5567 | 102.24708
372.90002 | -297.54444 | 34951.55182 | -13331.89653 | -12.50531 | -102.24711 | 297.54444 | 102.24711
373.00002 | -297.55057 | 34951.55182 | -13331.9257 | -12.50537 | -102.24682 | 297.55057 | 102.24682
373.10002 | -297.54648 | 34951.55182 | -13332.05486 | -12.50536 | -102.24672 | 297.54648 | 102.24672
373.20002 | -297.54137 | 34951.55182 | -13332.14236 | -12.50534 | -102.24695 | 297.54137 | 102.24695
373.30002 | -297.53115 | 34951.55182 | -13332.28403 | -12.50534 | -102.24695 | 297.53115 | 102.24695
373.40002 | -297.54853 | 34951.55182 | -13332.4382 | -12.50529 | -102.24685 | 297.54853 | 102.24685
373.50002 | -297.54137 | 34951.55182 | -13332.51736 | -12.50534 | -102.24701 | 297.54137 | 102.24701
373.60002 | -297.54137 | 34951.55182 | -13332.65903 | -12.50527 | -102.24701 | 297.54137 | 102.24701
373.70002 | -297.53013 | 34951.55182 | -13332.8007 | -12.50532 | -102.24701 | 297.53013 | 102.24701
373.80002 | -297.52196 | 34951.55182 | -13332.8382 | -12.50526 | -102.24711 | 297.52196 | 102.24711
373.90002 | -297.52502 | 34951.55182 | -13333.0132 | -12.50531 | -102.24695 | 297.52502 | 102.24695
374.00002 | -297.52298 | 34951.55182 | -13333.09653 | -12.50529 | -102.24708 | 297.52298 | 102.24708
374.10002 | -297.51787 | 34951.55182 | -13333.2507 | -12.50527 | -102.24704 | 297.51787 | 102.24704
374.20002 | -297.52298 | 34951.55182 | -13333.3757 | -12.50524 | -102.24711 | 297.52298 | 102.24711
374.30002 | -297.51787 | 34951.55182 | -13333.48403 | -12.50524 | -102.24708 | 297.51787 | 102.24708
374.40002 | -297.51378 | 34951.55182 | -13333.68403 | -12.50524 | -102.24682 | 297.51378 | 102.24682
374.50002 | -297.50561 | 34951.55182 | -13333.72986 | -12.50527 | -102.24659 | 297.50561 | 102.24659
374.60002 | -297.50561 | 34951.55182 | -13333.82986 | -12.50527 | -102.24698 | 297.50561 | 102.24698
374.70002 | -297.5005 | 34951.55182 | -13333.95486 | -12.50531 | -102.24698 | 297.5005 | 102.24698
374.80002 | -297.49539 | 34951.55182 | -13334.00903 | -12.50523 | -102.24691 | 297.49539 | 102.24691
374.90002 | -297.48926 | 34951.55182 | -13334.12153 | -12.50523 | -102.24708 | 297.48926 | 102.24708
375.00002 | -297.48619 | 34951.55182 | -13334.21736 | -12.50523 | -102.24711 | 297.48619 | 102.24711
375.10002 | -297.48721 | 34951.55182 | -13334.3632 | -12.50516 | -102.24701 | 297.48721 | 102.24701
375.20002 | -297.48415 | 34951.55182 | -13334.4382 | -12.50523 | -102.24708 | 297.48415 | 102.24708
375.30002 | -297.48517 | 34951.55182 | -13334.57986 | -12.50514 | -102.24704 | 297.48517 | 102.24704
375.40002 | -297.47802 | 34951.55182 | -13334.6382 | -12.50519 | -102.24701 | 297.47802 | 102.24701
375.50002 | -297.46882 | 34951.55182 | -13334.71736 | -12.50523 | -102.24682 | 297.46882 | 102.24682
375.60002 | -297.47393 | 34951.55182 | -13334.83403 | -12.50506 | -102.24704 | 297.47393 | 102.24704
375.70002 | -297.47291 | 34951.55182 | -13334.97986 | -12.50514 | -102.24695 | 297.47291 | 102.24695
375.80002 | -297.4678 | 34951.55182 | -13335.0882 | -12.50514 | -102.24701 | 297.4678 | 102.24701
375.90002 | -297.46984 | 34951.55182 | -13335.20903 | -12.50516 | -102.24698 | 297.46984 | 102.24698
376.00002 | -297.47189 | 34951.55182 | -13335.2882 | -12.50518 | -102.24704 | 297.47189 | 102.24704
376.10002 | -297.46371 | 34951.55182 | -13335.42153 | -12.50521 | -102.24704 | 297.46371 | 102.24704
376.20002 | -297.45758 | 34951.55182 | -13335.52153 | -12.50519 | -102.24711 | 297.45758 | 102.24711
376.30002 | -297.46269 | 34951.55182 | -13335.65903 | -12.50514 | -102.24708 | 297.46269 | 102.24708
376.40002 | -297.45145 | 34951.55182 | -13335.75486 | -12.50516 | -102.24708 | 297.45145 | 102.24708
376.50002 | -297.44838 | 34951.55182 | -13335.91736 | -12.50513 | -102.24708 | 297.44838 | 102.24708
376.60002 | -297.43612 | 34951.55182 | -13336.0757 | -12.50511 | -102.24711 | 297.43612 | 102.24711
376.70002 | -297.44327 | 34951.55182 | -13336.24653 | -12.50516 | -102.24708 | 297.44327 | 102.24708
376.80002 | -297.44225 | 34951.55182 | -13336.22986 | -12.50516 | -102.24711 | 297.44225 | 102.24711
376.90002 | -297.4351 | 34951.55182 | -13336.37986 | -12.5051 | -102.24708 | 297.4351 | 102.24708
377.00002 | -297.41568 | 34951.55182 | -13336.47153 | -12.50508 | -102.24711 | 297.41568 | 102.24711
377.10002 | -297.43714 | 34951.55182 | -13336.60486 | -12.50511 | -102.24704 | 297.43714 | 102.24704
377.20002 | -297.4259 | 34951.55182 | -13336.6507 | -12.50513 | -102.24711 | 297.4259 | 102.24711
377.30002 | -297.42284 | 34951.55182 | -13336.7382 | -12.50505 | -102.24704 | 297.42284 | 102.24704
377.40002 | -297.41773 | 34951.55182 | -13336.8757 | -12.50501 | -102.24701 | 297.41773 | 102.24701
377.50002 | -297.41875 | 34951.55182 | -13337.0382 | -12.50506 | -102.24701 | 297.41875 | 102.24701
377.60002 | -297.40853 | 34951.55182 | -13337.09236 | -12.50506 | -102.24701 | 297.40853 | 102.24701
377.70002 | -297.4116 | 34951.55182 | -13337.2882 | -12.50505 | -102.24708 | 297.4116 | 102.24708
377.80002 | -297.41773 | 34951.55182 | -13337.27986 | -12.5051 | -102.24711 | 297.41773 | 102.24711
377.90002 | -297.40649 | 34951.55182 | -13337.4882 | -12.50501 | -102.24711 | 297.40649 | 102.24711
378.00002 | -297.40751 | 34951.55182 | -13337.5757 | -12.50506 | -102.24704 | 297.40751 | 102.24704
378.10002 | -297.40751 | 34951.55182 | -13337.72153 | -12.50503 | -102.24701 | 297.40751 | 102.24701
378.20002 | -297.40342 | 34951.55182 | -13337.81736 | -12.50503 | -102.24698 | 297.40342 | 102.24698
378.30002 | -297.39627 | 34951.55182 | -13337.87153 | -12.50501 | -102.24698 | 297.39627 | 102.24698
378.40002 | -297.4024 | 34951.55182 | -13337.95903 | -12.505 | -102.24704 | 297.4024 | 102.24704
378.50002 | -297.39422 | 34951.55182 | -13338.09236 | -12.505 | -102.24708 | 297.39422 | 102.24708
378.60002 | -297.39116 | 34951.55182 | -13338.20486 | -12.50493 | -102.24704 | 297.39116 | 102.24704
378.70002 | -297.38605 | 34951.55182 | -13338.3257 | -12.50495 | -102.24704 | 297.38605 | 102.24704
378.80002 | -297.37276 | 34951.55182 | -13338.4882 | -12.50495 | -102.24711 | 297.37276 | 102.24711
378.90002 | -297.37174 | 34951.55182 | -13338.65903 | -12.50492 | -102.24704 | 297.37174 | 102.24704
379.00002 | -297.37685 | 34951.55182 | -13338.69653 | -12.505 | -102.24698 | 297.37685 | 102.24698
379.10002 | -297.38298 | 34951.55182 | -13338.84653 | -12.50493 | -102.24708 | 297.38298 | 102.24708
379.20002 | -297.38196 | 34951.55182 | -13338.93403 | -12.50493 | -102.24711 | 297.38196 | 102.24711
379.30002 | -297.37481 | 34951.55182 | -13339.00486 | -12.50493 | -102.24711 | 297.37481 | 102.24711
379.40002 | -297.36459 | 34951.55182 | -13339.08403 | -12.50493 | -102.24711 | 297.36459 | 102.24711
379.50002 | -297.37787 | 34951.55182 | -13339.19236 | -12.5049 | -102.24704 | 297.37787 | 102.24704
379.60002 | -297.35948 | 34951.55182 | -13339.24236 | -12.50496 | -102.24701 | 297.35948 | 102.24701
379.70002 | -297.36561 | 34951.55182 | -13339.4132 | -12.50488 | -102.24711 | 297.36561 | 102.24711
379.80002 | -297.35335 | 34951.55182 | -13339.50486 | -12.50483 | -102.24711 | 297.35335 | 102.24711
379.90002 | -297.34006 | 34951.55182 | -13339.77986 | -12.50493 | -102.24704 | 297.34006 | 102.24704
380.00002 | -297.34926 | 34951.55182 | -13339.8507 | -12.50493 | -102.24708 | 297.34926 | 102.24708
380.10002 | -297.34824 | 34951.55182 | -13339.92153 | -12.50493 | -102.24708 | 297.34824 | 102.24708
380.20002 | -297.33598 | 34951.55182 | -13340.04653 | -12.50492 | -102.24711 | 297.33598 | 102.24711
380.30002 | -297.33495 | 34951.55182 | -13340.22986 | -12.50496 | -102.24721 | 297.33495 | 102.24721
380.40002 | -297.33087 | 34951.55182 | -13340.24236 | -12.5049 | -102.24704 | 297.33087 | 102.24704
380.50002 | -297.31963 | 34951.55182 | -13340.35486 | -12.50487 | -102.24698 | 297.31963 | 102.24698
380.60002 | -297.33393 | 34951.55182 | -13340.5507 | -12.50495 | -102.24698 | 297.33393 | 102.24698
380.70002 | -297.33087 | 34951.55182 | -13340.65486 | -12.50495 | -102.24698 | 297.33087 | 102.24698
380.80002 | -297.32678 | 34951.55182 | -13340.72153 | -12.50485 | -102.24698 | 297.32678 | 102.24698
380.90002 | -297.32269 | 34951.55182 | -13340.84236 | -12.50488 | -102.24698 | 297.32269 | 102.24698
381.00002 | -297.32269 | 34951.55182 | -13340.9382 | -12.50493 | -102.24698 | 297.32269 | 102.24698
381.10002 | -297.31145 | 34951.55182 | -13341.1132 | -12.50492 | -102.24698 | 297.31145 | 102.24698
381.20002 | -297.3135 | 34951.55182 | -13341.19236 | -12.50485 | -102.24695 | 297.3135 | 102.24695
381.30002 | -297.30634 | 34951.55182 | -13341.31736 | -12.50487 | -102.24711 | 297.30634 | 102.24711
381.40002 | -297.3135 | 34951.55182 | -13341.37986 | -12.50483 | -102.24711 | 297.3135 | 102.24711
381.50002 | -297.30941 | 34951.55182 | -13341.51736 | -12.50477 | -102.24704 | 297.30941 | 102.24704
381.60002 | -297.30328 | 34951.55182 | -13341.57986 | -12.50483 | -102.24708 | 297.30328 | 102.24708
381.70002 | -297.30634 | 34951.55182 | -13341.69653 | -12.50485 | -102.24708 | 297.30634 | 102.24708
381.80002 | -297.30736 | 34951.55182 | -13341.78403 | -12.50475 | -102.24711 | 297.30736 | 102.24711
381.90002 | -297.29715 | 34951.55182 | -13341.87986 | -12.5048 | -102.24711 | 297.29715 | 102.24711
382.00002 | -297.30634 | 34951.55182 | -13341.97153 | -12.50488 | -102.24714 | 297.30634 | 102.24714
382.10002 | -297.29204 | 34951.55182 | -13342.10486 | -12.5048 | -102.24708 | 297.29204 | 102.24708
382.20002 | -297.29306 | 34951.55182 | -13342.1757 | -12.50482 | -102.24708 | 297.29306 | 102.24708
382.30002 | -297.2951 | 34951.55182 | -13342.32153 | -12.50479 | -102.24708 | 297.2951 | 102.24708
382.40002 | -297.29612 | 34951.55182 | -13342.3757 | -12.50477 | -102.24708 | 297.29612 | 102.24708
382.50002 | -297.29612 | 34951.55182 | -13342.45903 | -12.50477 | -102.24708 | 297.29612 | 102.24708
382.60002 | -297.28386 | 34951.55182 | -13342.59653 | -12.50479 | -102.24711 | 297.28386 | 102.24711
382.70002 | -297.2859 | 34951.55182 | -13342.78403 | -12.50472 | -102.24711 | 297.2859 | 102.24711
382.80002 | -297.28999 | 34951.55182 | -13342.77153 | -12.50475 | -102.24711 | 297.28999 | 102.24711
382.90002 | -297.2859 | 34951.55182 | -13342.95903 | -12.5047 | -102.24711 | 297.2859 | 102.24711
383.00002 | -297.28284 | 34951.55182 | -13342.9882 | -12.5047 | -102.24711 | 297.28284 | 102.24711
383.10002 | -297.29612 | 34951.55182 | -13343.14236 | -12.50467 | -102.24711 | 297.29612 | 102.24711
383.20002 | -297.26853 | 34951.55182 | -13343.1882 | -12.50474 | -102.24711 | 297.26853 | 102.24711
383.30002 | -297.25934 | 34951.55182 | -13343.27153 | -12.5047 | -102.24711 | 297.25934 | 102.24711
383.40002 | -297.28182 | 34951.55182 | -13343.35486 | -12.50466 | -102.24711 | 297.28182 | 102.24711
383.50002 | -297.27364 | 34951.55182 | -13343.52153 | -12.50464 | -102.24711 | 297.27364 | 102.24711
383.60002 | -297.26751 | 34951.55182 | -13343.62986 | -12.50467 | -102.24708 | 297.26751 | 102.24708
383.70002 | -297.25525 | 34951.55182 | -13343.77986 | -12.50462 | -102.24704 | 297.25525 | 102.24704
383.80002 | -297.25627 | 34951.55182 | -13343.9007 | -12.50466 | -102.24704 | 297.25627 | 102.24704
383.90002 | -297.25525 | 34951.55182 | -13343.98403 | -12.50464 | -102.24708 | 297.25525 | 102.24708
384.00002 | -297.25014 | 34951.55182 | -13344.0507 | -12.50462 | -102.24711 | 297.25014 | 102.24711
384.10002 | -297.26138 | 34951.55182 | -13344.24653 | -12.50466 | -102.24711 | 297.26138 | 102.24711
384.20002 | -297.25525 | 34951.55182 | -13344.3132 | -12.50466 | -102.24711 | 297.25525 | 102.24711
384.30002 | -297.24196 | 34951.55182 | -13344.4257 | -12.50469 | -102.24704 | 297.24196 | 102.24704
384.40002 | -297.25116 | 34951.55182 | -13344.4632 | -12.50466 | -102.24704 | 297.25116 | 102.24704
384.50002 | -297.23788 | 34951.55182 | -13344.6132 | -12.50469 | -102.24704 | 297.23788 | 102.24704
384.60002 | -297.23685 | 34951.55182 | -13344.67153 | -12.50464 | -102.24704 | 297.23685 | 102.24704
384.70002 | -297.22766 | 34951.55182 | -13344.8382 | -12.50462 | -102.24704 | 297.22766 | 102.24704
384.80002 | -297.23481 | 34951.55182 | -13344.91736 | -12.5047 | -102.24704 | 297.23481 | 102.24704
384.90002 | -297.23072 | 34951.55182 | -13345.04236 | -12.50462 | -102.24704 | 297.23072 | 102.24704
385.00002 | -297.21846 | 34951.55182 | -13345.1507 | -12.50461 | -102.24704 | 297.21846 | 102.24704
385.10002 | -297.21846 | 34951.55182 | -13345.32153 | -12.50457 | -102.24708 | 297.21846 | 102.24708
385.20002 | -297.20926 | 34951.55182 | -13345.3757 | -12.50462 | -102.24698 | 297.20926 | 102.24698
385.30002 | -297.20518 | 34951.55182 | -13345.52986 | -12.50461 | -102.24714 | 297.20518 | 102.24714
385.40002 | -297.18883 | 34951.55182 | -13345.54236 | -12.50459 | -102.24711 | 297.18883 | 102.24711
385.50002 | -297.19087 | 34951.55182 | -13345.6757 | -12.50454 | -102.24711 | 297.19087 | 102.24711
385.60002 | -297.18372 | 34951.55182 | -13345.74236 | -12.50454 | -102.24711 | 297.18372 | 102.24711
385.70002 | -297.17145 | 34951.55182 | -13345.8757 | -12.50454 | -102.24698 | 297.17145 | 102.24698
385.80002 | -297.18474 | 34951.55182 | -13345.95903 | -12.50461 | -102.24698 | 297.18474 | 102.24698
385.90002 | -297.17759 | 34951.55182 | -13346.14653 | -12.50459 | -102.24711 | 297.17759 | 102.24711
386.00002 | -297.18985 | 34951.55182 | -13346.10903 | -12.50462 | -102.24711 | 297.18985 | 102.24711
386.10002 | -297.18167 | 34951.55182 | -13346.2632 | -12.50462 | -102.24711 | 297.18167 | 102.24711
386.20002 | -297.17554 | 34951.55182 | -13346.3507 | -12.50461 | -102.24698 | 297.17554 | 102.24698
386.30002 | -297.17759 | 34951.55182 | -13346.5132 | -12.50454 | -102.24711 | 297.17759 | 102.24711
386.40002 | -297.1827 | 34951.55182 | -13346.6132 | -12.50457 | -102.24711 | 297.1827 | 102.24711
386.50002 | -297.18678 | 34951.55182 | -13346.80903 | -12.50451 | -102.24711 | 297.18678 | 102.24711
386.60002 | -297.16124 | 34951.55182 | -13346.79236 | -12.50457 | -102.24701 | 297.16124 | 102.24701
386.70002 | -297.17452 | 34951.55182 | -13347.00486 | -12.50453 | -102.24711 | 297.17452 | 102.24711
386.80002 | -297.1643 | 34951.55182 | -13347.1007 | -12.50453 | -102.24711 | 297.1643 | 102.24711
386.90002 | -297.16941 | 34951.55182 | -13347.2382 | -12.50448 | -102.24711 | 297.16941 | 102.24711
387.00002 | -297.14795 | 34951.55182 | -13347.2507 | -12.50451 | -102.24711 | 297.14795 | 102.24711
387.10002 | -297.15204 | 34951.55182 | -13347.29653 | -12.50451 | -102.24711 | 297.15204 | 102.24711
387.20002 | -297.1643 | 34951.55182 | -13347.41736 | -12.50443 | -102.24714 | 297.1643 | 102.24714
387.30002 | -297.16635 | 34951.55182 | -13347.54653 | -12.50444 | -102.24714 | 297.16635 | 102.24714
387.40002 | -297.1643 | 34951.55182 | -13347.62153 | -12.50453 | -102.24711 | 297.1643 | 102.24711
387.50002 | -297.15919 | 34951.55182 | -13347.82986 | -12.50444 | -102.24711 | 297.15919 | 102.24711
387.60002 | -297.14795 | 34951.55182 | -13347.9007 | -12.50449 | -102.24711 | 297.14795 | 102.24711
387.70002 | -297.14182 | 34951.55182 | -13348.02153 | -12.50448 | -102.24711 | 297.14182 | 102.24711
387.80002 | -297.13467 | 34951.55182 | -13348.0507 | -12.50443 | -102.24711 | 297.13467 | 102.24711
387.90002 | -297.13467 | 34951.55182 | -13348.19236 | -12.50443 | -102.24711 | 297.13467 | 102.24711
388.00002 | -297.13467 | 34951.55182 | -13348.29236 | -12.50444 | -102.24711 | 297.13467 | 102.24711
388.10002 | -297.13467 | 34951.55182 | -13348.51736 | -12.50444 | -102.24711 | 297.13467 | 102.24711
388.20002 | -297.13773 | 34951.55182 | -13348.5507 | -12.5044 | -102.24711 | 297.13773 | 102.24711
388.30002 | -297.13875 | 34951.55182 | -13348.7132 | -12.50438 | -102.24711 | 297.13875 | 102.24711
388.40002 | -297.14284 | 34951.55182 | -13348.70903 | -12.50441 | -102.24711 | 297.14284 | 102.24711
388.50002 | -297.13467 | 34951.55182 | -13348.8507 | -12.50438 | -102.24711 | 297.13467 | 102.24711
388.60002 | -297.14284 | 34951.55182 | -13348.87986 | -12.5044 | -102.24711 | 297.14284 | 102.24711
388.70002 | -297.13262 | 34951.55182 | -13349.02986 | -12.50438 | -102.24708 | 297.13262 | 102.24708
388.80002 | -297.1316 | 34951.55182 | -13349.02986 | -12.5044 | -102.24711 | 297.1316 | 102.24711
388.90002 | -297.11832 | 34951.55182 | -13349.1882 | -12.50435 | -102.24701 | 297.11832 | 102.24701
389.00002 | -297.11014 | 34951.55182 | -13349.23403 | -12.50441 | -102.24711 | 297.11014 | 102.24711
389.10002 | -297.11525 | 34951.55182 | -13349.44236 | -12.50436 | -102.24711 | 297.11525 | 102.24711
389.20002 | -297.10197 | 34951.55182 | -13349.5382 | -12.50433 | -102.24704 | 297.10197 | 102.24704
389.30002 | -297.10708 | 34951.55182 | -13349.58403 | -12.50435 | -102.24711 | 297.10708 | 102.24711
389.40002 | -297.10299 | 34951.55182 | -13349.7007 | -12.50436 | -102.24711 | 297.10299 | 102.24711
389.50002 | -297.09584 | 34951.55182 | -13349.79236 | -12.50433 | -102.24711 | 297.09584 | 102.24711
389.60002 | -297.09686 | 34951.55182 | -13349.8507 | -12.50431 | -102.24724 | 297.09686 | 102.24724
389.70002 | -297.09481 | 34951.55182 | -13349.98403 | -12.50428 | -102.24717 | 297.09481 | 102.24717
389.80002 | -297.08664 | 34951.55182 | -13350.1257 | -12.50431 | -102.24717 | 297.08664 | 102.24717
389.90002 | -297.07744 | 34951.55182 | -13350.24653 | -12.5043 | -102.24717 | 297.07744 | 102.24717
390.00002 | -297.0846 | 34951.55182 | -13350.24653 | -12.5043 | -102.24717 | 297.0846 | 102.24717
390.10002 | -297.07438 | 34951.55182 | -13350.3257 | -12.50425 | -102.24717 | 297.07438 | 102.24717
390.20002 | -297.08153 | 34951.55182 | -13350.44236 | -12.50426 | -102.24717 | 297.08153 | 102.24717
390.30002 | -297.08255 | 34951.55182 | -13350.62153 | -12.50422 | -102.24717 | 297.08255 | 102.24717
390.40002 | -297.07846 | 34951.55182 | -13350.68403 | -12.50422 | -102.24717 | 297.07846 | 102.24717
390.50002 | -297.07131 | 34951.55182 | -13350.83403 | -12.50422 | -102.24704 | 297.07131 | 102.24704
390.60002 | -297.06825 | 34951.55182 | -13350.89236 | -12.50423 | -102.24711 | 297.06825 | 102.24711
390.70002 | -297.05905 | 34951.55182 | -13351.02153 | -12.50418 | -102.24711 | 297.05905 | 102.24711
390.80002 | -297.06416 | 34951.55182 | -13351.09653 | -12.50425 | -102.24711 | 297.06416 | 102.24711
390.90002 | -297.07233 | 34951.55182 | -13351.20903 | -12.50425 | -102.24711 | 297.07233 | 102.24711
391.00002 | -297.06314 | 34951.55182 | -13351.24236 | -12.50418 | -102.24711 | 297.06314 | 102.24711
391.10002 | -297.06007 | 34951.55182 | -13351.45486 | -12.50426 | -102.24711 | 297.06007 | 102.24711
391.20002 | -297.06007 | 34951.55182 | -13351.54653 | -12.50422 | -102.24711 | 297.06007 | 102.24711
391.30002 | -297.05598 | 34951.55182 | -13351.7007 | -12.50417 | -102.24711 | 297.05598 | 102.24711
391.40002 | -297.04372 | 34951.55182 | -13351.7507 | -12.50418 | -102.24711 | 297.04372 | 102.24711
391.50002 | -297.03146 | 34951.55182 | -13351.83403 | -12.50417 | -102.24701 | 297.03146 | 102.24701
391.60002 | -297.03963 | 34951.55182 | -13351.96736 | -12.50417 | -102.24701 | 297.03963 | 102.24701
391.70002 | -297.03452 | 34951.55182 | -13352.0757 | -12.50413 | -102.24701 | 297.03452 | 102.24701
391.80002 | -297.0335 | 34951.55182 | -13352.15486 | -12.50413 | -102.24708 | 297.0335 | 102.24708
391.90002 | -297.02226 | 34951.55182 | -13352.34236 | -12.50418 | -102.24711 | 297.02226 | 102.24711
392.00002 | -297.02124 | 34951.55182 | -13352.29653 | -12.5042 | -102.24711 | 297.02124 | 102.24711
392.10002 | -297.00489 | 34951.55182 | -13352.47986 | -12.50426 | -102.24711 | 297.00489 | 102.24711
392.20002 | -297.01613 | 34951.55182 | -13352.59653 | -12.50412 | -102.24711 | 297.01613 | 102.24711
392.30002 | -297.01817 | 34951.55182 | -13352.71736 | -12.50417 | -102.24711 | 297.01817 | 102.24711
392.40002 | -297.02533 | 34951.55182 | -13352.7257 | -12.50413 | -102.24708 | 297.02533 | 102.24708
392.50002 | -297.01511 | 34951.55182 | -13352.88403 | -12.50412 | -102.24704 | 297.01511 | 102.24704
392.60002 | -297.01 | 34951.55182 | -13352.9382 | -12.50417 | -102.24701 | 297.01 | 102.24701
392.70002 | -297.00898 | 34951.55182 | -13353.08403 | -12.50413 | -102.24708 | 297.00898 | 102.24708
392.80002 | -297.01102 | 34951.55182 | -13353.15903 | -12.50415 | -102.24711 | 297.01102 | 102.24711
392.90002 | -296.99978 | 34951.55182 | -13353.34236 | -12.50418 | -102.24708 | 296.99978 | 102.24708
393.00002 | -296.99365 | 34951.55182 | -13353.3632 | -12.5041 | -102.24711 | 296.99365 | 102.24711
393.10002 | -296.99263 | 34951.55182 | -13353.4882 | -12.50415 | -102.24708 | 296.99263 | 102.24708
393.20002 | -296.98854 | 34951.55182 | -13353.57986 | -12.50409 | -102.24704 | 296.98854 | 102.24704
393.30002 | -296.98445 | 34951.55182 | -13353.61736 | -12.5041 | -102.24701 | 296.98445 | 102.24701
393.40002 | -297.00285 | 34951.55182 | -13353.6132 | -12.50409 | -102.24708 | 297.00285 | 102.24708
393.50002 | -296.99671 | 34951.55182 | -13353.77153 | -12.50407 | -102.24698 | 296.99671 | 102.24698
393.60002 | -296.99569 | 34951.55182 | -13353.8257 | -12.5041 | -102.24704 | 296.99569 | 102.24704
393.70002 | -296.99671 | 34951.55182 | -13353.99236 | -12.50407 | -102.24704 | 296.99671 | 102.24704
393.80002 | -296.98956 | 34951.55182 | -13354.02986 | -12.50407 | -102.24698 | 296.98956 | 102.24698
393.90002 | -296.9773 | 34951.55182 | -13354.15486 | -12.5041 | -102.24708 | 296.9773 | 102.24708
394.00002 | -296.97219 | 34951.55182 | -13354.23403 | -12.50405 | -102.24701 | 296.97219 | 102.24701
394.10002 | -296.97015 | 34951.55182 | -13354.3507 | -12.50405 | -102.24701 | 296.97015 | 102.24701
394.20002 | -296.97321 | 34951.55182 | -13354.4757 | -12.504 | -102.24698 | 296.97321 | 102.24698
394.30002 | -296.97423 | 34951.55182 | -13354.53403 | -12.50404 | -102.24708 | 296.97423 | 102.24708
394.40002 | -296.97219 | 34951.55182 | -13354.62986 | -12.50399 | -102.24672 | 296.97219 | 102.24672
394.50002 | -296.96095 | 34951.55182 | -13354.8132 | -12.50405 | -102.24704 | 296.96095 | 102.24704
394.60002 | -296.9681 | 34951.55182 | -13354.88403 | -12.50399 | -102.24704 | 296.9681 | 102.24704
394.70002 | -296.96708 | 34951.55182 | -13355.00486 | -12.50407 | -102.24704 | 296.96708 | 102.24704
394.80002 | -296.9681 | 34951.55182 | -13355.02986 | -12.50399 | -102.24701 | 296.9681 | 102.24701
394.90002 | -296.96197 | 34951.55182 | -13355.1132 | -12.50404 | -102.24698 | 296.96197 | 102.24698
395.00002 | -296.96095 | 34951.55182 | -13355.2507 | -12.50394 | -102.24708 | 296.96095 | 102.24708
395.10002 | -296.96401 | 34951.55182 | -13355.35903 | -12.50399 | -102.24701 | 296.96401 | 102.24701
395.20002 | -296.94664 | 34951.55182 | -13355.41736 | -12.50396 | -102.24695 | 296.94664 | 102.24695
395.30002 | -296.94664 | 34951.55182 | -13355.6007 | -12.50391 | -102.24688 | 296.94664 | 102.24688
395.40002 | -296.94051 | 34951.55182 | -13355.6257 | -12.50396 | -102.24682 | 296.94051 | 102.24682
395.50002 | -296.93745 | 34951.55182 | -13355.72986 | -12.50392 | -102.24691 | 296.93745 | 102.24691
395.60002 | -296.94358 | 34951.55182 | -13355.8257 | -12.50391 | -102.24704 | 296.94358 | 102.24704
395.70002 | -296.93642 | 34951.55182 | -13355.93403 | -12.50389 | -102.24688 | 296.93642 | 102.24688
395.80002 | -296.93336 | 34951.55182 | -13356.00903 | -12.50384 | -102.24704 | 296.93336 | 102.24704
395.90002 | -296.92518 | 34951.55182 | -13356.0882 | -12.50387 | -102.24704 | 296.92518 | 102.24704
396.00002 | -296.91496 | 34951.55182 | -13356.1757 | -12.50387 | -102.24701 | 296.91496 | 102.24701
396.10002 | -296.91599 | 34951.55182 | -13356.29236 | -12.50386 | -102.24711 | 296.91599 | 102.24711
396.20002 | -296.92314 | 34951.55182 | -13356.40486 | -12.50384 | -102.24711 | 296.92314 | 102.24711
396.30002 | -296.91292 | 34951.55182 | -13356.56736 | -12.50386 | -102.24708 | 296.91292 | 102.24708
396.40002 | -296.90577 | 34951.55182 | -13356.65486 | -12.50391 | -102.24711 | 296.90577 | 102.24711
396.50002 | -296.90066 | 34951.55182 | -13356.72153 | -12.50384 | -102.24698 | 296.90066 | 102.24698
396.60002 | -296.90475 | 34951.55182 | -13356.73403 | -12.50387 | -102.24695 | 296.90475 | 102.24695
396.70002 | -296.89964 | 34951.55182 | -13356.91736 | -12.50383 | -102.24691 | 296.89964 | 102.24691
396.80002 | -296.89453 | 34951.55182 | -13356.99236 | -12.50387 | -102.24711 | 296.89453 | 102.24711
396.90002 | -296.88942 | 34951.55182 | -13357.1632 | -12.50379 | -102.24711 | 296.88942 | 102.24711
397.00002 | -296.89453 | 34951.55182 | -13357.15486 | -12.50383 | -102.24701 | 296.89453 | 102.24701
397.10002 | -296.89248 | 34951.55182 | -13357.32153 | -12.50381 | -102.24698 | 296.89248 | 102.24698
397.20002 | -296.89044 | 34951.55182 | -13357.48403 | -12.50374 | -102.24695 | 296.89044 | 102.24695
397.30002 | -296.88737 | 34951.55182 | -13357.62153 | -12.50381 | -102.24695 | 296.88737 | 102.24695
397.40002 | -296.87511 | 34951.55182 | -13357.63403 | -12.50374 | -102.24695 | 296.87511 | 102.24695
397.50002 | -296.86796 | 34951.55182 | -13357.7257 | -12.50379 | -102.24704 | 296.86796 | 102.24704
397.60002 | -296.89044 | 34951.55182 | -13357.8507 | -12.50376 | -102.24711 | 296.89044 | 102.24711
397.70002 | -296.88737 | 34951.55182 | -13357.9632 | -12.50374 | -102.24708 | 296.88737 | 102.24708
397.80002 | -296.88022 | 34951.55182 | -13358.0132 | -12.50371 | -102.24711 | 296.88022 | 102.24711
397.90002 | -296.86898 | 34951.55182 | -13358.16736 | -12.50378 | -102.24711 | 296.86898 | 102.24711
398.00002 | -296.88022 | 34951.55182 | -13358.25486 | -12.50374 | -102.24711 | 296.88022 | 102.24711
398.10002 | -296.87715 | 34951.55182 | -13358.3382 | -12.50368 | -102.24711 | 296.87715 | 102.24711
398.20002 | -296.8792 | 34951.55182 | -13358.39653 | -12.50379 | -102.24711 | 296.8792 | 102.24711
398.30002 | -296.88329 | 34951.55182 | -13358.56736 | -12.50371 | -102.24698 | 296.88329 | 102.24698
398.40002 | -296.88431 | 34951.55182 | -13358.65486 | -12.50374 | -102.24701 | 296.88431 | 102.24701
398.50002 | -296.87715 | 34951.55182 | -13358.82153 | -12.50373 | -102.24698 | 296.87715 | 102.24698
398.60002 | -296.8608 | 34951.55182 | -13358.9132 | -12.5037 | -102.24698 | 296.8608 | 102.24698
398.70002 | -296.85774 | 34951.55182 | -13359.09653 | -12.50361 | -102.24698 | 296.85774 | 102.24698
398.80002 | -296.85978 | 34951.55182 | -13359.1632 | -12.50363 | -102.24701 | 296.85978 | 102.24701
398.90002 | -296.8608 | 34951.55182 | -13359.2632 | -12.5037 | -102.24708 | 296.8608 | 102.24708
399.00002 | -296.85263 | 34951.55182 | -13359.2882 | -12.50366 | -102.24704 | 296.85263 | 102.24704
399.10002 | -296.86796 | 34951.55182 | -13359.3382 | -12.50366 | -102.24701 | 296.86796 | 102.24701
399.20002 | -296.85876 | 34951.55182 | -13359.4882 | -12.50366 | -102.24704 | 296.85876 | 102.24704
399.30002 | -296.84956 | 34951.55182 | -13359.58403 | -12.50358 | -102.24704 | 296.84956 | 102.24704
399.40002 | -296.84752 | 34951.55182 | -13359.60903 | -12.50365 | -102.24704 | 296.84752 | 102.24704
399.50002 | -296.84752 | 34951.55182 | -13359.69653 | -12.5036 | -102.24711 | 296.84752 | 102.24711
399.60002 | -296.84241 | 34951.55182 | -13359.84236 | -12.50361 | -102.24708 | 296.84241 | 102.24708
399.70002 | -296.83321 | 34951.55182 | -13359.9757 | -12.50361 | -102.24708 | 296.83321 | 102.24708
399.80002 | -296.84445 | 34951.55182 | -13360.05486 | -12.5036 | -102.24711 | 296.84445 | 102.24711
399.90002 | -296.83321 | 34951.55182 | -13360.2132 | -12.5036 | -102.24704 | 296.83321 | 102.24704
400.00002 | -296.83526 | 34951.55182 | -13360.24236 | -12.50361 | -102.24711 | 296.83526 | 102.24711
400.10002 | -296.83015 | 34951.55182 | -13360.34236 | -12.50353 | -102.24711 | 296.83015 | 102.24711
400.20002 | -296.8373 | 34951.55182 | -13360.37986 | -12.50348 | -102.24711 | 296.8373 | 102.24711
400.30002 | -296.83321 | 34951.55182 | -13360.42153 | -12.50348 | -102.24704 | 296.83321 | 102.24704
400.40002 | -296.8373 | 34951.55182 | -13360.49236 | -12.5035 | -102.24704 | 296.8373 | 102.24704
400.50002 | -296.82913 | 34951.55182 | -13360.60903 | -12.50352 | -102.24695 | 296.82913 | 102.24695
400.60002 | -296.82095 | 34951.55182 | -13360.69653 | -12.5035 | -102.24669 | 296.82095 | 102.24669
400.70002 | -296.81891 | 34951.55182 | -13360.77986 | -12.50348 | -102.24695 | 296.81891 | 102.24695
400.80002 | -296.81175 | 34951.55182 | -13360.87986 | -12.50352 | -102.24698 | 296.81175 | 102.24698
400.90002 | -296.80971 | 34951.55182 | -13361.02986 | -12.50347 | -102.24698 | 296.80971 | 102.24698
401.00002 | -296.81891 | 34951.55182 | -13361.05486 | -12.50343 | -102.24704 | 296.81891 | 102.24704
401.10002 | -296.79847 | 34951.55182 | -13361.17153 | -12.50348 | -102.24698 | 296.79847 | 102.24698
401.20002 | -296.80154 | 34951.55182 | -13361.35486 | -12.50348 | -102.24701 | 296.80154 | 102.24701
401.30002 | -296.7954 | 34951.55182 | -13361.4007 | -12.5035 | -102.24708 | 296.7954 | 102.24708
401.40002 | -296.8046 | 34951.55182 | -13361.4257 | -12.50348 | -102.24704 | 296.8046 | 102.24704
401.50002 | -296.8046 | 34951.55182 | -13361.65903 | -12.50345 | -102.24711 | 296.8046 | 102.24711
401.60002 | -296.78416 | 34951.55182 | -13361.67153 | -12.50345 | -102.24711 | 296.78416 | 102.24711
401.70002 | -296.78519 | 34951.55182 | -13361.7757 | -12.50339 | -102.24685 | 296.78519 | 102.24685
401.80002 | -296.78621 | 34951.55182 | -13361.84236 | -12.5034 | -102.24678 | 296.78621 | 102.24678
401.90002 | -296.79336 | 34951.55182 | -13362.0257 | -12.5034 | -102.24678 | 296.79336 | 102.24678
402.00002 | -296.78314 | 34951.55182 | -13362.07153 | -12.50342 | -102.24682 | 296.78314 | 102.24682
402.10002 | -296.77292 | 34951.55182 | -13362.17986 | -12.50343 | -102.24711 | 296.77292 | 102.24711
402.20002 | -296.76168 | 34951.55182 | -13362.24236 | -12.50342 | -102.24711 | 296.76168 | 102.24711
402.30002 | -296.76475 | 34951.55182 | -13362.32153 | -12.50345 | -102.24708 | 296.76475 | 102.24708
402.40002 | -296.77292 | 34951.55182 | -13362.51736 | -12.50334 | -102.24711 | 296.77292 | 102.24711
402.50002 | -296.76986 | 34951.55182 | -13362.6507 | -12.50334 | -102.24711 | 296.76986 | 102.24711
402.60002 | -296.76679 | 34951.55182 | -13362.6132 | -12.50327 | -102.24708 | 296.76679 | 102.24708
402.70002 | -296.7576 | 34951.55182 | -13362.7632 | -12.5033 | -102.24711 | 296.7576 | 102.24711
402.80002 | -296.76373 | 34951.55182 | -13362.87153 | -12.50327 | -102.24701 | 296.76373 | 102.24701
402.90002 | -296.75249 | 34951.55182 | -13362.98403 | -12.50326 | -102.24711 | 296.75249 | 102.24711
403.00002 | -296.73409 | 34951.55182 | -13363.0757 | -12.50327 | -102.24711 | 296.73409 | 102.24711
403.10002 | -296.76066 | 34951.55182 | -13363.22153 | -12.50329 | -102.24711 | 296.76066 | 102.24711
403.20002 | -296.75249 | 34951.55182 | -13363.22153 | -12.50334 | -102.24711 | 296.75249 | 102.24711
403.30002 | -296.73409 | 34951.55182 | -13363.37153 | -12.50327 | -102.24711 | 296.73409 | 102.24711
403.40002 | -296.73818 | 34951.55182 | -13363.49653 | -12.50324 | -102.24711 | 296.73818 | 102.24711
403.50002 | -296.73103 | 34951.55182 | -13363.59653 | -12.50319 | -102.24717 | 296.73103 | 102.24717
403.60002 | -296.73 | 34951.55182 | -13363.6257 | -12.50324 | -102.24717 | 296.73 | 102.24717
403.70002 | -296.70957 | 34951.55182 | -13363.7632 | -12.50324 | -102.24711 | 296.70957 | 102.24711
403.80002 | -296.71365 | 34951.55182 | -13363.82986 | -12.50324 | -102.24711 | 296.71365 | 102.24711
403.90002 | -296.71774 | 34951.55182 | -13363.92986 | -12.50324 | -102.24711 | 296.71774 | 102.24711
404.00002 | -296.73716 | 34951.55182 | -13364.0007 | -12.50322 | -102.24704 | 296.73716 | 102.24704
404.10002 | -296.72898 | 34951.55182 | -13364.12153 | -12.50316 | -102.24711 | 296.72898 | 102.24711
404.20002 | -296.71672 | 34951.55182 | -13364.20486 | -12.50322 | -102.24711 | 296.71672 | 102.24711
404.30002 | -296.70957 | 34951.55182 | -13364.2132 | -12.50321 | -102.24688 | 296.70957 | 102.24688
404.40002 | -296.71979 | 34951.55182 | -13364.35486 | -12.50317 | -102.24711 | 296.71979 | 102.24711
404.50002 | -296.71774 | 34951.55182 | -13364.36736 | -12.50314 | -102.24708 | 296.71774 | 102.24708
404.60002 | -296.70344 | 34951.55182 | -13364.50903 | -12.50317 | -102.24704 | 296.70344 | 102.24704
404.70002 | -296.7065 | 34951.55182 | -13364.5757 | -12.50317 | -102.24708 | 296.7065 | 102.24708
404.80002 | -296.69833 | 34951.55182 | -13364.6757 | -12.50309 | -102.24708 | 296.69833 | 102.24708
404.90002 | -296.69322 | 34951.55182 | -13364.7882 | -12.50313 | -102.24701 | 296.69322 | 102.24701
405.00002 | -296.68913 | 34951.55182 | -13364.8382 | -12.50308 | -102.24704 | 296.68913 | 102.24704
405.10002 | -296.69424 | 34951.55182 | -13364.91736 | -12.50308 | -102.24704 | 296.69424 | 102.24704
405.20002 | -296.69833 | 34951.55182 | -13365.05486 | -12.50308 | -102.24708 | 296.69833 | 102.24708
405.30002 | -296.683 | 34951.55182 | -13365.09653 | -12.50311 | -102.24711 | 296.683 | 102.24711
405.40002 | -296.69117 | 34951.55182 | -13365.20903 | -12.50298 | -102.24711 | 296.69117 | 102.24711
405.50002 | -296.69424 | 34951.55182 | -13365.4007 | -12.50303 | -102.24711 | 296.69424 | 102.24711
405.60002 | -296.67585 | 34951.55182 | -13365.3757 | -12.50303 | -102.24708 | 296.67585 | 102.24708
405.70002 | -296.67993 | 34951.55182 | -13365.57153 | -12.50301 | -102.24698 | 296.67993 | 102.24698
405.80002 | -296.68606 | 34951.55182 | -13365.60486 | -12.50304 | -102.24711 | 296.68606 | 102.24711
405.90002 | -296.67176 | 34951.55182 | -13365.74236 | -12.50296 | -102.24701 | 296.67176 | 102.24701
406.00002 | -296.6738 | 34951.55182 | -13365.7882 | -12.50293 | -102.24714 | 296.6738 | 102.24714
406.10002 | -296.6646 | 34951.55182 | -13365.91736 | -12.50295 | -102.24714 | 296.6646 | 102.24714
406.20002 | -296.66052 | 34951.55182 | -13365.9507 | -12.503 | -102.24714 | 296.66052 | 102.24714
406.30002 | -296.66971 | 34951.55182 | -13366.07986 | -12.503 | -102.24714 | 296.66971 | 102.24714
406.40002 | -296.66256 | 34951.55182 | -13366.09653 | -12.50296 | -102.24717 | 296.66256 | 102.24717
406.50002 | -296.6503 | 34951.55182 | -13366.22153 | -12.50291 | -102.24711 | 296.6503 | 102.24711
406.60002 | -296.65541 | 34951.55182 | -13366.3507 | -12.50295 | -102.24711 | 296.65541 | 102.24711
406.70002 | -296.64621 | 34951.55182 | -13366.4882 | -12.50293 | -102.24704 | 296.64621 | 102.24704
406.80002 | -296.65541 | 34951.55182 | -13366.5382 | -12.50293 | -102.24711 | 296.65541 | 102.24711
406.90002 | -296.65439 | 34951.55182 | -13366.59236 | -12.50293 | -102.24704 | 296.65439 | 102.24704
407.00002 | -296.65132 | 34951.55182 | -13366.6882 | -12.50291 | -102.24711 | 296.65132 | 102.24711
407.10002 | -296.65336 | 34951.55182 | -13366.7632 | -12.50285 | -102.24711 | 296.65336 | 102.24711
407.20002 | -296.6503 | 34951.55182 | -13366.90903 | -12.50296 | -102.24711 | 296.6503 | 102.24711
407.30002 | -296.65439 | 34951.55182 | -13366.9382 | -12.50287 | -102.24711 | 296.65439 | 102.24711
407.40002 | -296.65336 | 34951.55182 | -13366.99653 | -12.50285 | -102.24717 | 296.65336 | 102.24717
407.50002 | -296.64008 | 34951.55182 | -13367.08403 | -12.50283 | -102.24717 | 296.64008 | 102.24717
407.60002 | -296.65132 | 34951.55182 | -13367.1132 | -12.50285 | -102.24717 | 296.65132 | 102.24717
407.70002 | -296.64417 | 34951.55182 | -13367.2132 | -12.50282 | -102.24717 | 296.64417 | 102.24717
407.80002 | -296.6411 | 34951.55182 | -13367.32153 | -12.50275 | -102.24711 | 296.6411 | 102.24711
407.90002 | -296.63497 | 34951.55182 | -13367.4257 | -12.5028 | -102.24711 | 296.63497 | 102.24711
408.00002 | -296.63599 | 34951.55182 | -13367.54653 | -12.50275 | -102.24717 | 296.63599 | 102.24717
408.10002 | -296.61862 | 34951.55182 | -13367.67986 | -12.50272 | -102.24717 | 296.61862 | 102.24717
408.20002 | -296.62373 | 34951.55182 | -13367.73403 | -12.50277 | -102.24721 | 296.62373 | 102.24721
408.30002 | -296.6084 | 34951.55182 | -13367.8507 | -12.50277 | -102.24711 | 296.6084 | 102.24711
408.40002 | -296.6084 | 34951.55182 | -13367.94653 | -12.50265 | -102.24711 | 296.6084 | 102.24711
408.50002 | -296.60431 | 34951.55182 | -13368.0507 | -12.50265 | -102.24711 | 296.60431 | 102.24711
408.60002 | -296.59512 | 34951.55182 | -13368.09236 | -12.50269 | -102.24711 | 296.59512 | 102.24711
408.70002 | -296.60023 | 34951.55182 | -13368.2007 | -12.50267 | -102.24711 | 296.60023 | 102.24711
408.80002 | -296.58796 | 34951.55182 | -13368.2382 | -12.50267 | -102.24711 | 296.58796 | 102.24711
408.90002 | -296.59103 | 34951.55182 | -13368.3382 | -12.5026 | -102.24711 | 296.59103 | 102.24711
409.00002 | -296.58694 | 34951.55182 | -13368.4007 | -12.50267 | -102.24711 | 296.58694 | 102.24711
409.10002 | -296.59818 | 34951.55182 | -13368.4882 | -12.50267 | -102.24711 | 296.59818 | 102.24711
409.20002 | -296.58796 | 34951.55182 | -13368.58403 | -12.50259 | -102.24711 | 296.58796 | 102.24711
409.30002 | -296.5849 | 34951.55182 | -13368.6757 | -12.50267 | -102.24717 | 296.5849 | 102.24717
409.40002 | -296.57877 | 34951.55182 | -13368.72986 | -12.5026 | -102.24717 | 296.57877 | 102.24717
409.50002 | -296.55833 | 34951.55182 | -13368.81736 | -12.50254 | -102.24727 | 296.55833 | 102.24727
409.60002 | -296.56344 | 34951.55182 | -13368.88403 | -12.50249 | -102.24717 | 296.56344 | 102.24717
409.70002 | -296.56446 | 34951.55182 | -13368.9632 | -12.50256 | -102.24717 | 296.56446 | 102.24717
409.80002 | -296.55629 | 34951.55182 | -13369.05903 | -12.50256 | -102.24717 | 296.55629 | 102.24717
409.90002 | -296.54913 | 34951.55182 | -13369.2757 | -12.50254 | -102.24717 | 296.54913 | 102.24717
410.00002 | -296.56753 | 34951.55182 | -13369.34653 | -12.50251 | -102.24717 | 296.56753 | 102.24717
410.10002 | -296.55833 | 34951.55182 | -13369.3757 | -12.50251 | -102.24717 | 296.55833 | 102.24717
410.20002 | -296.5614 | 34951.55182 | -13369.49236 | -12.50247 | -102.24721 | 296.5614 | 102.24721
410.30002 | -296.56753 | 34951.55182 | -13369.60486 | -12.50249 | -102.24721 | 296.56753 | 102.24721
410.40002 | -296.56037 | 34951.55182 | -13369.65903 | -12.50246 | -102.24721 | 296.56037 | 102.24721
410.50002 | -296.55424 | 34951.55182 | -13369.7632 | -12.50243 | -102.24721 | 296.55424 | 102.24721
410.60002 | -296.54607 | 34951.55182 | -13369.8007 | -12.50234 | -102.24721 | 296.54607 | 102.24721
410.70002 | -296.543 | 34951.55182 | -13369.90486 | -12.50233 | -102.24717 | 296.543 | 102.24717
410.80002 | -296.54709 | 34951.55182 | -13369.9757 | -12.50231 | -102.24717 | 296.54709 | 102.24717
410.90002 | -296.54402 | 34951.55182 | -13370.11736 | -12.50238 | -102.24717 | 296.54402 | 102.24717
411.00002 | -296.53891 | 34951.55182 | -13370.13403 | -12.5023 | -102.24717 | 296.53891 | 102.24717
411.10002 | -296.52052 | 34951.55182 | -13370.2882 | -12.50231 | -102.24717 | 296.52052 | 102.24717
411.20002 | -296.52052 | 34951.55182 | -13370.31736 | -12.5023 | -102.24717 | 296.52052 | 102.24717
411.30002 | -296.53585 | 34951.55182 | -13370.42153 | -12.50226 | -102.24711 | 296.53585 | 102.24711
411.40002 | -296.53278 | 34951.55182 | -13370.57986 | -12.50218 | -102.24711 | 296.53278 | 102.24711
411.50002 | -296.5195 | 34951.55182 | -13370.5882 | -12.50225 | -102.24717 | 296.5195 | 102.24717
411.60002 | -296.52359 | 34951.55182 | -13370.62986 | -12.5022 | -102.24717 | 296.52359 | 102.24717
411.70002 | -296.51337 | 34951.55182 | -13370.82153 | -12.50218 | -102.24717 | 296.51337 | 102.24717
411.80002 | -296.52359 | 34951.55182 | -13370.87986 | -12.50215 | -102.24714 | 296.52359 | 102.24714
411.90002 | -296.5195 | 34951.55182 | -13370.9507 | -12.5022 | -102.24711 | 296.5195 | 102.24711
412.00002 | -296.52256 | 34951.55182 | -13371.00486 | -12.50213 | -102.24717 | 296.52256 | 102.24717
412.10002 | -296.50621 | 34951.55182 | -13371.1507 | -12.50213 | -102.24717 | 296.50621 | 102.24717
412.20002 | -296.50724 | 34951.55182 | -13371.28403 | -12.5021 | -102.24714 | 296.50724 | 102.24714
412.30002 | -296.5011 | 34951.55182 | -13371.3632 | -12.5021 | -102.24711 | 296.5011 | 102.24711
412.40002 | -296.49395 | 34951.55182 | -13371.32986 | -12.5021 | -102.24711 | 296.49395 | 102.24711
412.50002 | -296.48578 | 34951.55182 | -13371.4632 | -12.5021 | -102.24711 | 296.48578 | 102.24711
412.60002 | -296.4684 | 34951.55182 | -13371.53403 | -12.50202 | -102.24711 | 296.4684 | 102.24711
412.70002 | -296.47454 | 34951.55182 | -13371.6757 | -12.50204 | -102.24711 | 296.47454 | 102.24711
412.80002 | -296.47045 | 34951.55182 | -13371.82153 | -12.50204 | -102.24711 | 296.47045 | 102.24711
412.90002 | -296.4684 | 34951.55182 | -13371.87986 | -12.502 | -102.24711 | 296.4684 | 102.24711
413.00002 | -296.4684 | 34951.55182 | -13371.94653 | -12.502 | -102.24711 | 296.4684 | 102.24711
413.10002 | -296.46023 | 34951.55182 | -13372.02153 | -12.50197 | -102.24711 | 296.46023 | 102.24711
413.20002 | -296.46125 | 34951.55182 | -13372.09653 | -12.50194 | -102.24711 | 296.46125 | 102.24711
413.30002 | -296.46125 | 34951.55182 | -13372.15486 | -12.50199 | -102.24701 | 296.46125 | 102.24701
413.40002 | -296.46738 | 34951.55182 | -13372.19236 | -12.50192 | -102.24711 | 296.46738 | 102.24711
413.50002 | -296.45001 | 34951.55182 | -13372.3257 | -12.50189 | -102.24711 | 296.45001 | 102.24711
413.60002 | -296.44286 | 34951.55182 | -13372.37986 | -12.50182 | -102.24711 | 296.44286 | 102.24711
413.70002 | -296.44388 | 34951.55182 | -13372.4632 | -12.50181 | -102.24711 | 296.44388 | 102.24711
413.80002 | -296.45614 | 34951.55182 | -13372.55486 | -12.50181 | -102.24711 | 296.45614 | 102.24711
413.90002 | -296.43468 | 34951.55182 | -13372.63403 | -12.50177 | -102.24711 | 296.43468 | 102.24711
414.00002 | -296.43264 | 34951.55182 | -13372.67986 | -12.50176 | -102.24711 | 296.43264 | 102.24711
414.10002 | -296.42957 | 34951.55182 | -13372.79236 | -12.50171 | -102.24711 | 296.42957 | 102.24711
414.20002 | -296.41833 | 34951.55182 | -13372.87153 | -12.50173 | -102.24711 | 296.41833 | 102.24711
414.30002 | -296.41118 | 34951.55182 | -13373.00486 | -12.50171 | -102.24714 | 296.41118 | 102.24714
414.40002 | -296.4122 | 34951.55182 | -13373.09236 | -12.50169 | -102.24711 | 296.4122 | 102.24711
414.50002 | -296.41629 | 34951.55182 | -13373.1882 | -12.50171 | -102.24711 | 296.41629 | 102.24711
414.60002 | -296.40607 | 34951.55182 | -13373.1882 | -12.50161 | -102.24704 | 296.40607 | 102.24704
414.70002 | -296.39687 | 34951.55182 | -13373.32153 | -12.50158 | -102.24698 | 296.39687 | 102.24698
414.80002 | -296.39585 | 34951.55182 | -13373.3382 | -12.50158 | -102.24711 | 296.39585 | 102.24711
414.90002 | -296.39381 | 34951.55182 | -13373.45903 | -12.50158 | -102.24711 | 296.39381 | 102.24711
415.00002 | -296.3979 | 34951.55182 | -13373.54653 | -12.50158 | -102.24711 | 296.3979 | 102.24711
415.10002 | -296.40403 | 34951.55182 | -13373.62986 | -12.50156 | -102.24711 | 296.40403 | 102.24711
415.20002 | -296.40198 | 34951.55182 | -13373.75486 | -12.5015 | -102.24711 | 296.40198 | 102.24711
415.30002 | -296.39279 | 34951.55182 | -13373.74653 | -12.50145 | -102.24711 | 296.39279 | 102.24711
415.40002 | -296.39279 | 34951.55182 | -13373.7882 | -12.50143 | -102.24708 | 296.39279 | 102.24708
415.50002 | -296.38563 | 34951.55182 | -13373.9507 | -12.50145 | -102.24711 | 296.38563 | 102.24711
415.60002 | -296.38665 | 34951.55182 | -13373.97153 | -12.5014 | -102.24711 | 296.38665 | 102.24711
415.70002 | -296.37235 | 34951.55182 | -13374.0007 | -12.5014 | -102.24711 | 296.37235 | 102.24711
415.80002 | -296.37848 | 34951.55182 | -13374.1007 | -12.50137 | -102.24704 | 296.37848 | 102.24704
415.90002 | -296.37133 | 34951.55182 | -13374.19653 | -12.50137 | -102.24704 | 296.37133 | 102.24704
416.00002 | -296.37541 | 34951.55182 | -13374.26736 | -12.50137 | -102.24711 | 296.37541 | 102.24711
416.10002 | -296.36928 | 34951.55182 | -13374.42153 | -12.5013 | -102.24711 | 296.36928 | 102.24711
416.20002 | -296.37133 | 34951.55182 | -13374.42986 | -12.50132 | -102.24711 | 296.37133 | 102.24711
416.30002 | -296.36213 | 34951.55182 | -13374.63403 | -12.50129 | -102.24711 | 296.36213 | 102.24711
416.40002 | -296.35906 | 34951.55182 | -13374.62153 | -12.50124 | -102.24711 | 296.35906 | 102.24711
416.50002 | -296.36111 | 34951.55182 | -13374.76736 | -12.50124 | -102.24711 | 296.36111 | 102.24711
416.60002 | -296.36009 | 34951.55182 | -13374.79653 | -12.50129 | -102.24711 | 296.36009 | 102.24711
416.70002 | -296.34987 | 34951.55182 | -13374.86736 | -12.50114 | -102.24711 | 296.34987 | 102.24711
416.80002 | -296.34578 | 34951.55182 | -13374.96736 | -12.50114 | -102.24714 | 296.34578 | 102.24714
416.90002 | -296.35089 | 34951.55182 | -13375.0257 | -12.50116 | -102.24717 | 296.35089 | 102.24717
417.00002 | -296.35293 | 34951.55182 | -13375.10903 | -12.50119 | -102.24717 | 296.35293 | 102.24717
417.10002 | -296.35089 | 34951.55182 | -13375.2257 | -12.50111 | -102.24717 | 296.35089 | 102.24717
417.20002 | -296.34578 | 34951.55182 | -13375.3007 | -12.50109 | -102.24708 | 296.34578 | 102.24708
417.30002 | -296.34476 | 34951.55182 | -13375.4132 | -12.50109 | -102.24711 | 296.34476 | 102.24711
417.40002 | -296.34578 | 34951.55182 | -13375.47986 | -12.50109 | -102.24711 | 296.34578 | 102.24711
417.50002 | -296.33556 | 34951.55182 | -13375.62986 | -12.50103 | -102.24708 | 296.33556 | 102.24708
417.60002 | -296.33352 | 34951.55182 | -13375.66736 | -12.50103 | -102.24704 | 296.33352 | 102.24704
417.70002 | -296.32739 | 34951.55182 | -13375.7382 | -12.50098 | -102.24711 | 296.32739 | 102.24711
417.80002 | -296.33352 | 34951.55182 | -13375.82986 | -12.50098 | -102.24711 | 296.33352 | 102.24711
417.90002 | -296.33454 | 34951.55182 | -13375.8507 | -12.50093 | -102.24711 | 296.33454 | 102.24711
418.00002 | -296.32432 | 34951.55182 | -13376.0132 | -12.50088 | -102.24711 | 296.32432 | 102.24711
418.10002 | -296.32125 | 34951.55182 | -13376.10903 | -12.50086 | -102.24704 | 296.32125 | 102.24704
418.20002 | -296.31001 | 34951.55182 | -13376.14653 | -12.50093 | -102.24704 | 296.31001 | 102.24704
418.30002 | -296.31819 | 34951.55182 | -13376.22153 | -12.5008 | -102.24701 | 296.31819 | 102.24701
418.40002 | -296.31819 | 34951.55182 | -13376.2632 | -12.5008 | -102.24701 | 296.31819 | 102.24701
418.50002 | -296.31104 | 34951.55182 | -13376.30903 | -12.5008 | -102.24711 | 296.31104 | 102.24711
418.60002 | -296.31615 | 34951.55182 | -13376.3632 | -12.50078 | -102.24704 | 296.31615 | 102.24704
418.70002 | -296.3141 | 34951.55182 | -13376.41736 | -12.50083 | -102.24704 | 296.3141 | 102.24704
418.80002 | -296.31206 | 34951.55182 | -13376.5257 | -12.50072 | -102.24704 | 296.31206 | 102.24704
418.90002 | -296.30695 | 34951.55182 | -13376.7007 | -12.50067 | -102.24704 | 296.30695 | 102.24704
419.00002 | -296.30899 | 34951.55182 | -13376.75903 | -12.5007 | -102.24711 | 296.30899 | 102.24711
419.10002 | -296.3049 | 34951.55182 | -13376.9007 | -12.50067 | -102.24711 | 296.3049 | 102.24711
419.20002 | -296.30184 | 34951.55182 | -13376.8382 | -12.50068 | -102.24708 | 296.30184 | 102.24708
419.30002 | -296.29264 | 34951.55182 | -13376.97153 | -12.50065 | -102.24701 | 296.29264 | 102.24701
419.40002 | -296.28958 | 34951.55182 | -13377.03403 | -12.50064 | -102.24688 | 296.28958 | 102.24688
419.50002 | -296.30082 | 34951.55182 | -13377.17986 | -12.50057 | -102.24704 | 296.30082 | 102.24704
419.60002 | -296.29673 | 34951.55182 | -13377.20486 | -12.50057 | -102.24691 | 296.29673 | 102.24691
419.70002 | -296.29264 | 34951.55182 | -13377.27986 | -12.50046 | -102.24708 | 296.29264 | 102.24708
419.80002 | -296.29366 | 34951.55182 | -13377.3632 | -12.50055 | -102.24698 | 296.29366 | 102.24698
419.90002 | -296.29366 | 34951.55182 | -13377.47153 | -12.50049 | -102.24685 | 296.29366 | 102.24685
420.00002 | -296.28651 | 34951.55182 | -13377.52153 | -12.50047 | -102.24701 | 296.28651 | 102.24701
420.10002 | -296.27527 | 34951.55182 | -13377.6507 | -12.50042 | -102.24701 | 296.27527 | 102.24701
420.20002 | -296.27629 | 34951.55182 | -13377.70903 | -12.50042 | -102.24691 | 296.27629 | 102.24691
420.30002 | -296.2671 | 34951.55182 | -13377.90486 | -12.50039 | -102.24691 | 296.2671 | 102.24691
420.40002 | -296.28345 | 34951.55182 | -13377.91736 | -12.50039 | -102.24708 | 296.28345 | 102.24708
420.50002 | -296.27936 | 34951.55182 | -13378.05903 | -12.50034 | -102.24711 | 296.27936 | 102.24711
420.60002 | -296.26812 | 34951.55182 | -13377.95486 | -12.50031 | -102.24708 | 296.26812 | 102.24708
420.70002 | -296.25892 | 34951.55182 | -13378.08403 | -12.50031 | -102.24708 | 296.25892 | 102.24708
420.80002 | -296.27323 | 34951.55182 | -13378.1757 | -12.50031 | -102.24711 | 296.27323 | 102.24711
420.90002 | -296.27323 | 34951.55182 | -13378.30486 | -12.50029 | -102.24704 | 296.27323 | 102.24704
421.00002 | -296.25994 | 34951.55182 | -13378.40486 | -12.50029 | -102.24711 | 296.25994 | 102.24711
421.10002 | -296.25381 | 34951.55182 | -13378.50903 | -12.50021 | -102.24698 | 296.25381 | 102.24698
421.20002 | -296.24461 | 34951.55182 | -13378.51736 | -12.5002 | -102.24708 | 296.24461 | 102.24708
421.30002 | -296.2487 | 34951.55182 | -13378.6382 | -12.50018 | -102.24688 | 296.2487 | 102.24688
421.40002 | -296.23746 | 34951.55182 | -13378.69653 | -12.50016 | -102.24704 | 296.23746 | 102.24704
421.50002 | -296.24155 | 34951.55182 | -13378.79653 | -12.50007 | -102.24698 | 296.24155 | 102.24698
421.60002 | -296.24155 | 34951.55182 | -13378.8132 | -12.5001 | -102.24711 | 296.24155 | 102.24711
421.70002 | -296.2344 | 34951.55182 | -13378.94236 | -12.5 | -102.24711 | 296.2344 | 102.24711
421.80002 | -296.23133 | 34951.55182 | -13379.00903 | -12.50002 | -102.24711 | 296.23133 | 102.24711
421.90002 | -296.22724 | 34951.55182 | -13379.02986 | -12.50002 | -102.24711 | 296.22724 | 102.24711
422.00002 | -296.24053 | 34951.55182 | -13379.09653 | -12.50002 | -102.24711 | 296.24053 | 102.24711
422.10002 | -296.22724 | 34951.55182 | -13379.1757 | -12.49997 | -102.24708 | 296.22724 | 102.24708
422.20002 | -296.21907 | 34951.55182 | -13379.22986 | -12.49997 | -102.24708 | 296.21907 | 102.24708
422.30002 | -296.22009 | 34951.55182 | -13379.34653 | -12.4999 | -102.24711 | 296.22009 | 102.24711
422.40002 | -296.22213 | 34951.55182 | -13379.39653 | -12.49989 | -102.24711 | 296.22213 | 102.24711
422.50002 | -296.22622 | 34951.55182 | -13379.51736 | -12.49985 | -102.24711 | 296.22622 | 102.24711
422.60002 | -296.22111 | 34951.55182 | -13379.5757 | -12.49984 | -102.24711 | 296.22111 | 102.24711
422.70002 | -296.216 | 34951.55182 | -13379.63403 | -12.49984 | -102.24711 | 296.216 | 102.24711
422.80002 | -296.2068 | 34951.55182 | -13379.6757 | -12.49984 | -102.24708 | 296.2068 | 102.24708
422.90002 | -296.21191 | 34951.55182 | -13379.85903 | -12.49979 | -102.24711 | 296.21191 | 102.24711
423.00002 | -296.20067 | 34951.55182 | -13379.90903 | -12.49972 | -102.24695 | 296.20067 | 102.24695
423.10002 | -296.19965 | 34951.55182 | -13379.9632 | -12.49971 | -102.24691 | 296.19965 | 102.24691
423.20002 | -296.21089 | 34951.55182 | -13380.02986 | -12.49977 | -102.24704 | 296.21089 | 102.24704
423.30002 | -296.19761 | 34951.55182 | -13380.1507 | -12.49969 | -102.24708 | 296.19761 | 102.24708
423.40002 | -296.20783 | 34951.55182 | -13380.23403 | -12.49969 | -102.24711 | 296.20783 | 102.24711
423.50002 | -296.20374 | 34951.55182 | -13380.37153 | -12.49966 | -102.24701 | 296.20374 | 102.24701
423.60002 | -296.20578 | 34951.55182 | -13380.4132 | -12.49959 | -102.24708 | 296.20578 | 102.24708
423.70002 | -296.19556 | 34951.55182 | -13380.49236 | -12.49958 | -102.24708 | 296.19556 | 102.24708
423.80002 | -296.2017 | 34951.55182 | -13380.55903 | -12.49961 | -102.24711 | 296.2017 | 102.24711
423.90002 | -296.19045 | 34951.55182 | -13380.62153 | -12.49951 | -102.24708 | 296.19045 | 102.24708
424.00002 | -296.18228 | 34951.55182 | -13380.65486 | -12.49953 | -102.24711 | 296.18228 | 102.24711
424.10002 | -296.18739 | 34951.55182 | -13380.8007 | -12.49946 | -102.24704 | 296.18739 | 102.24704
424.20002 | -296.17717 | 34951.55182 | -13380.82153 | -12.49945 | -102.24711 | 296.17717 | 102.24711
424.30002 | -293.28016 | 34951.55182 | -13355.3132 | -12.43071 | -101.97614 | 293.28016 | 101.97614
424.40002 | -282.86112 | 34951.55182 | -13259.88819 | -12.1953 | -100.76768 | 282.86112 | 100.76768
424.50002 | -266.26791 | 34951.55182 | -13106.66318 | -11.81815 | -98.88288 | 266.26791 | 98.88288
424.60002 | -247.19257 | 34951.55182 | -12929.18401 | -11.38436 | -96.69096 | 247.19257 | 96.69096
424.70002 | -227.72688 | 34951.55182 | -12746.94233 | -10.94165 | -94.43969 | 227.72688 | 94.43969
424.80002 | -208.21622 | 34951.55182 | -12563.09649 | -10.49915 | -92.2042 | 208.21622 | 92.2042
424.90002 | -188.96614 | 34951.55182 | -12384.21731 | -10.07324 | -90.05495 | 188.96614 | 90.05495
425.00002 | -169.94905 | 34951.55182 | -12211.03814 | -9.6655 | -88.02673 | 169.94905 | 88.02673
425.10002 | -151.44085 | 34951.55182 | -12046.41313 | -9.28285 | -86.12774 | 151.44085 | 86.12774
425.20002 | -133.53044 | 34951.55182 | -11888.82979 | -8.92142 | -84.34294 | 133.53044 | 84.34294
425.30002 | -116.74819 | 34951.55182 | -11741.55895 | -8.58815 | -82.7306 | 116.74819 | 82.7306
425.40002 | -101.45379 | 34951.55182 | -11606.58394 | -8.28591 | -81.31267 | 101.45379 | 81.31267
425.50002 | -87.75453 | 34951.55182 | -11484.3756 | -8.01463 | -80.04115 | 87.75453 | 80.04115
425.60002 | -75.69232 | 34951.55182 | -11374.92559 | -7.77148 | -78.8974 | 75.69232 | 78.8974
425.70002 | -65.25796 | 34951.55182 | -11278.25475 | -7.5583 | -77.94639 | 65.25796 | 77.94639
425.80002 | -56.29611 | 34951.55182 | -11193.43808 | -7.36737 | -77.13744 | 56.29611 | 77.13744
425.90002 | -48.72095 | 34951.55182 | -11120.32558 | -7.20311 | -76.4128 | 48.72095 | 76.4128
426.00002 | -42.36694 | 34951.55182 | -11057.33391 | -7.05671 | -75.8306 | 42.36694 | 75.8306
426.10002 | -36.9326 | 34951.55182 | -11002.63807 | -6.92702 | -75.3265 | 36.9326 | 75.3265
426.20002 | -32.31169 | 34951.55182 | -10954.9714 | -6.81266 | -74.90827 | 32.31169 | 74.90827
426.30002 | -28.39075 | 34951.55182 | -10913.5339 | -6.71151 | -74.54304 | 28.39075 | 74.54304
426.40002 | -25.02776 | 34951.55182 | -10877.5464 | -6.6222 | -74.21954 | 25.02776 | 74.21954
426.50002 | -22.15527 | 34951.55182 | -10846.19223 | -6.54284 | -73.94226 | 22.15527 | 73.94226
426.60002 | -19.70073 | 34951.55182 | -10818.9089 | -6.47277 | -73.68363 | 19.70073 | 73.68363
426.70002 | -17.60691 | 34951.55182 | -10794.97973 | -6.41047 | -73.48936 | 17.60691 | 73.48936
426.80002 | -15.79716 | 34951.55182 | -10773.97556 | -6.35462 | -73.27299 | 15.79716 | 73.27299
426.90002 | -14.22348 | 34951.55182 | -10755.44639 | -6.30454 | -73.12305 | 14.22348 | 73.12305
427.00002 | -12.86541 | 34951.55182 | -10738.89639 | -6.25954 | -72.99304 | 12.86541 | 72.99304
427.10002 | -11.65755 | 34951.55182 | -10724.16306 | -6.21919 | -72.87644 | 11.65755 | 72.87644
427.20002 | -10.60911 | 34951.55182 | -10710.98806 | -6.18268 | -72.73802 | 10.60911 | 72.73802
427.30002 | -9.6792 | 34951.55182 | -10699.16722 | -6.14953 | -72.64916 | 9.6792 | 72.64916
427.40002 | -8.8525 | 34951.55182 | -10688.47556 | -6.11896 | -72.56449 | 8.8525 | 72.56449
427.50002 | -8.11471 | 34951.55182 | -10678.78389 | -6.09108 | -72.47774 | 8.11471 | 72.47774
427.60002 | -7.44742 | 34951.55182 | -10669.88806 | -6.06532 | -72.42331 | 7.44742 | 72.42331
427.70002 | -6.85269 | 34951.55182 | -10661.82139 | -6.04159 | -72.3557 | 6.85269 | 72.3557
427.80002 | -6.31825 | 34951.55182 | -10654.34639 | -6.0194 | -72.31348 | 6.31825 | 72.31348
427.90002 | -5.82571 | 34951.55182 | -10647.50889 | -5.99875 | -72.26449 | 5.82571 | 72.26449
428.00002 | -5.38222 | 34951.55182 | -10641.06722 | -5.97954 | -72.20017 | 5.38222 | 72.20017
428.10002 | -4.96836 | 34951.55182 | -10635.20472 | -5.96167 | -72.13946 | 4.96836 | 72.13946
428.20002 | -4.59844 | 34951.55182 | -10629.62972 | -5.94487 | -72.11416 | 4.59844 | 72.11416
428.30002 | -4.23567 | 34951.55182 | -10624.50472 | -5.92909 | -72.07914 | 4.23567 | 72.07914
428.40002 | -3.92298 | 34951.55182 | -10619.70472 | -5.91423 | -72.04252 | 3.92298 | 72.04252
428.50002 | -3.61846 | 34951.55182 | -10615.13805 | -5.89997 | -71.99066 | 3.61846 | 71.99066
428.60002 | -3.35482 | 34951.55182 | -10610.80889 | -5.88669 | -71.95368 | 3.35482 | 71.95368
428.70002 | -3.09424 | 34951.55182 | -10606.80889 | -5.87388 | -71.91231 | 3.09424 | 71.91231
428.80002 | -2.86023 | 34951.55182 | -10602.95889 | -5.86185 | -71.88246 | 2.86023 | 71.88246
428.90002 | -2.63031 | 34951.55182 | -10599.40889 | -5.85034 | -71.85798 | 2.63031 | 71.85798
429.00002 | -2.41878 | 34951.55182 | -10595.98805 | -5.83929 | -71.83353 | 2.41878 | 71.83353
429.10002 | -2.21542 | 34951.55182 | -10592.71305 | -5.82881 | -71.80905 | 2.21542 | 71.80905
429.20002 | -2.04988 | 34951.55182 | -10589.58389 | -5.81886 | -71.79353 | 2.04988 | 71.79353
429.30002 | -1.85777 | 34951.55182 | -10586.67972 | -5.80921 | -71.77631 | 1.85777 | 71.77631
429.40002 | -1.69529 | 34951.55182 | -10583.84639 | -5.79992 | -71.7585 | 1.69529 | 71.7585
429.50002 | -1.54099 | 34951.55182 | -10581.20055 | -5.79082 | -71.73946 | 1.54099 | 71.73946
429.60002 | -1.38157 | 34951.55182 | -10578.58805 | -5.78228 | -71.71426 | 1.38157 | 71.71426
429.70002 | -1.2518 | 34951.55182 | -10576.14222 | -5.77389 | -71.6864 | 1.2518 | 71.6864
429.80002 | -1.12917 | 34951.55182 | -10573.72972 | -5.7658 | -71.66459 | 1.12917 | 71.66459
429.90002 | -1.00348 | 34951.55182 | -10571.48388 | -5.75796 | -71.64297 | 1.00348 | 71.64297
430.00002 | -0.88494 | 34951.55182 | -10569.25055 | -5.75042 | -71.62357 | 0.88494 | 71.62357
430.10002 | -0.76743 | 34951.55182 | -10567.18388 | -5.7431 | -71.60007 | 0.76743 | 71.60007
430.20002 | -0.654 | 34951.55182 | -10565.16722 | -5.73599 | -71.58044 | 0.654 | 71.58044
430.30002 | -0.5467 | 34951.55182 | -10563.24222 | -5.72907 | -71.56241 | 0.5467 | 71.56241
430.40002 | -0.44656 | 34951.55182 | -10561.31305 | -5.72227 | -71.55196 | 0.44656 | 71.55196
430.50002 | -0.3505 | 34951.55182 | -10559.49638 | -5.71567 | -71.54222 | 0.3505 | 71.54222
430.60002 | -0.27284 | 34951.55182 | -10557.73388 | -5.70938 | -71.5337 | 0.27284 | 71.5337
430.70002 | -0.17678 | 34951.55182 | -10556.06722 | -5.70309 | -71.51882 | 0.17678 | 71.51882
430.80002 | -0.09606 | 34951.55182 | -10554.41722 | -5.69692 | -71.49759 | 0.09606 | 71.49759
430.90002 | -0.02146 | 34951.55182 | -10552.74222 | -5.69097 | -71.48509 | 0.02146 | 71.48509
431.00002 | 0.05416 | 34951.55182 | -10551.15055 | -5.68517 | -71.47582 | -0.05416 | 71.47582
431.10002 | 0.11241 | 34951.55182 | -10549.69638 | -5.67944 | -71.46423 | -0.11241 | 71.46423
431.20002 | 0.18802 | 34951.55182 | -10548.18805 | -5.67381 | -71.45557 | -0.18802 | 71.45557
431.30002 | 0.25956 | 34951.55182 | -10546.83388 | -5.66815 | -71.44649 | -0.25956 | 71.44649
431.40002 | 0.31065 | 34951.55182 | -10545.53388 | -5.66224 | -71.4375 | -0.31065 | 71.4375
431.50002 | 0.36481 | 34951.55182 | -10544.27555 | -5.65601 | -71.42777 | -0.36481 | 71.42777
431.60002 | 0.40875 | 34951.55182 | -10543.12972 | -5.64985 | -71.41511 | -0.40875 | 71.41511
431.70002 | 0.45678 | 34951.55182 | -10541.97972 | -5.64334 | -71.39948 | -0.45678 | 71.39948
431.80002 | 0.47313 | 34951.55182 | -10540.89638 | -5.63625 | -71.38203 | -0.47313 | 71.38203
431.90002 | 0.50889 | 34951.55182 | -10539.81722 | -5.62915 | -71.36967 | -0.50889 | 71.36967
432.00002 | 0.52627 | 34951.55182 | -10538.75888 | -5.62178 | -71.35651 | -0.52627 | 71.35651
432.10002 | 0.5794 | 34951.55182 | -10537.66722 | -5.61514 | -71.33542 | -0.5794 | 71.33542
432.20002 | 0.5978 | 34951.55182 | -10536.71305 | -5.60822 | -71.31836 | -0.5978 | 71.31836
432.30002 | 0.64991 | 34951.55182 | -10535.75055 | -5.60147 | -71.2919 | -0.64991 | 71.2919
432.40002 | 0.65604 | 34951.55182 | -10535.06722 | -5.59352 | -71.19414 | -0.65604 | 71.19414
432.50002 | 0.67546 | 34951.55182 | -10534.36722 | -5.58504 | -71.05157 | -0.67546 | 71.05157
432.60002 | 0.68977 | 34951.55182 | -10533.59638 | -5.57642 | -70.90886 | -0.68977 | 70.90886
432.70002 | 0.70407 | 34951.55182 | -10532.89638 | -5.56758 | -70.82214 | -0.70407 | 70.82214
432.80002 | 0.7102 | 34951.55182 | -10532.17972 | -5.55913 | -70.74532 | -0.7102 | 70.74532
432.90002 | 0.72553 | 34951.55182 | -10531.45055 | -5.54998 | -70.7031 | -0.72553 | 70.7031
433.00002 | 0.71838 | 34951.55182 | -10530.72972 | -5.54087 | -70.68099 | -0.71838 | 70.68099
433.10002 | 0.7102 | 34951.55182 | -10530.15055 | -5.53184 | -70.66361 | -0.7102 | 70.66361
433.20002 | 0.71736 | 34951.55182 | -10529.50888 | -5.52251 | -70.64916 | -0.71736 | 70.64916
433.30002 | 0.72553 | 34951.55182 | -10528.87138 | -5.51328 | -70.63858 | -0.72553 | 70.63858
433.40002 | 0.72962 | 34951.55182 | -10528.28388 | -5.50396 | -70.63073 | -0.72962 | 70.63073
433.50002 | 0.73779 | 34951.55182 | -10527.65472 | -5.49448 | -70.6211 | -0.73779 | 70.6211
433.60002 | 0.7429 | 34951.55182 | -10527.08805 | -5.48511 | -70.60853 | -0.7429 | 70.60853

## TR02
TR02 = TR133/4,5; ocel S235; beton C55/67
| maximální síla |  | -969.73583 | kN
| odpovídající svislý posun |  | -8.67196 | mm
| odpovídající vybočení |  | -9.82334 | mm
| odpovídající přetvoření T1 |  | -786.26254
| odpovídající přetvoření T2 |  | -1664.92092
čas | Fv | T1 | T2 | st | pr | Kladná síla do grafu | Kladné vybočení do grafu
0 | -0.01022 | 0.2875 | -0.13333 | 0.28994 | 0.0001 | 0.01022 | -0.0001
0.1 | 0.00715 | 0.2125 | -0.1375 | 0.29004 | 0.00036 | -0.00715 | -0.00036
0.2 | 0.00409 | 0.27917 | -0.12083 | 0.29002 | 0.00026 | -0.00409 | -0.00026
0.3 | 0.00817 | 0.2125 | -0.1125 | 0.29001 | 0.00036 | -0.00817 | -0.00036
0.4 | -0.00613 | 0.30833 | -0.05833 | 0.29001 | 0.0002 | 0.00613 | -0.0002
0.5 | -0.00715 | 0.25 | -0.17083 | 0.29006 | 0 | 0.00715 | 0
0.6 | -0.01022 | 0.2875 | -0.1625 | 0.28999 | 0.00023 | 0.01022 | -0.00023
0.7 | 0.00715 | 0.14167 | -0.14167 | 0.29001 | 3e-05 | -0.00715 | -3e-05
0.8 | -0.01022 | 0.25 | -0.0625 | 0.29001 | 0.00013 | 0.01022 | -0.00013
0.9 | 0.01022 | 0.3 | -0.17083 | 0.29001 | 0.00033 | -0.01022 | -0.00033
1 | 0.01431 | 0.39167 | -0.1125 | 0.29006 | 0.00036 | -0.01431 | -0.00036
1.1 | 0.00409 | 0.30833 | -0.175 | 0.29002 | 0.00059 | -0.00409 | -0.00059
1.2 | 0.00409 | 0.26667 | -0.175 | 0.29002 | 3e-05 | -0.00409 | -3e-05
1.3 | 0.01328 | 0.325 | -0.16667 | 0.29004 | 7e-05 | -0.01328 | -7e-05
1.4 | -0.00511 | 0.37083 | -0.10417 | 0.28996 | 0 | 0.00511 | 0
1.5 | -0.00613 | 0.325 | -0.2 | 0.29004 | 0.00016 | 0.00613 | -0.00016
1.6 | 0.00409 | 0.34583 | -0.15 | 0.29004 | 0.0002 | -0.00409 | -0.0002
1.7 | 0.00102 | 0.29583 | -0.14167 | 0.29007 | 0.00016 | -0.00102 | -0.00016
1.8 | -0.01635 | 0.28333 | -0.09583 | 0.29002 | 0.0002 | 0.01635 | -0.0002
1.9 | -0.00409 | 0.3 | -0.2 | 0.28994 | 7e-05 | 0.00409 | -7e-05
2 | -0.0092 | 0.3625 | -0.14167 | 0.29007 | -3e-05 | 0.0092 | 3e-05
2.1 | -0.00511 | 0.3 | -0.22083 | 0.28999 | 0.00036 | 0.00511 | -0.00036
2.2 | -0.0092 | 0.2875 | -0.14167 | 0.29001 | 0.00016 | 0.0092 | -0.00016
2.3 | -0.00613 | 0.3125 | -0.13333 | 0.29001 | 7e-05 | 0.00613 | -7e-05
2.4 | -0.00409 | 0.3875 | -0.05833 | 0.29002 | 0.00016 | 0.00409 | -0.00016
2.5 | 0.00613 | 0.3125 | -0.12083 | 0.29002 | 0.00026 | -0.00613 | -0.00026
2.6 | 0.00409 | 0.37083 | -0.05417 | 0.29007 | 0.00059 | -0.00409 | -0.00059
2.7 | -0.01737 | 0.27083 | -0.09167 | 0.29002 | 0.0001 | 0.01737 | -0.0001
2.8 | 0.00817 | 0.3 | -0.12917 | 0.29001 | 0.0002 | -0.00817 | -0.0002
2.9 | 0.01839 | 0.28333 | -0.11667 | 0.29001 | 0.00055 | -0.01839 | -0.00055
3 | -0.00817 | 0.3375 | -0.10417 | 0.28999 | 0.00049 | 0.00817 | -0.00049
3.1 | 0.00102 | 0.32917 | -0.07917 | 0.29001 | 0.00033 | -0.00102 | -0.00033
3.2 | 0.00102 | 0.26667 | 0.02083 | 0.29006 | 0.00036 | -0.00102 | -0.00036
3.3 | 0.0092 | 0.275 | 0.02083 | 0.29006 | 0.0001 | -0.0092 | -0.0001
3.4 | 0.00715 | 0.33333 | 0.09167 | 0.29006 | 0.00016 | -0.00715 | -0.00016
3.5 | 0.02248 | 0.25833 | 0.03333 | 0.29001 | 0.00013 | -0.02248 | -0.00013
3.6 | 0.01942 | 0.29583 | -0.05833 | 0.29001 | 3e-05 | -0.01942 | -3e-05
3.7 | 0.01635 | 0.24583 | -0.05417 | 0.29007 | 0 | -0.01635 | 0
3.8 | 0.01942 | 0.29167 | 0.02083 | 0.29001 | 0.00042 | -0.01942 | -0.00042
3.9 | 0.01226 | 0.24583 | -0.07917 | 0.28997 | 0.00026 | -0.01226 | -0.00026
4 | 0.0327 | 0.20417 | -0.01667 | 0.28997 | 3e-05 | -0.0327 | -3e-05
4.1 | 0.00613 | 0.22083 | -0.07917 | 0.29006 | 0.00013 | -0.00613 | -0.00013
4.2 | 0.01328 | 0.20417 | 0.04583 | 0.28997 | -3e-05 | -0.01328 | 3e-05
4.3 | 0.01635 | 0.22917 | -0.0125 | 0.29006 | -3e-05 | -0.01635 | 3e-05
4.4 | 0.0092 | 0.1375 | 0.00417 | 0.29007 | -3e-05 | -0.0092 | 3e-05
4.5 | 0.01635 | 0.15417 | 0.00833 | 0.2901 | 7e-05 | -0.01635 | -7e-05
4.6 | 0.00511 | 0.25 | -0.02917 | 0.29017 | 0.0001 | -0.00511 | -0.0001
4.7 | 0.00204 | 0.2375 | -0.1375 | 0.29012 | 3e-05 | -0.00204 | -3e-05
4.8 | 0.00715 | 0.2375 | -0.1375 | 0.29017 | 0.00023 | -0.00715 | -0.00023
4.9 | -0.01022 | 0.2375 | -0.07083 | 0.29012 | 0.00029 | 0.01022 | -0.00029
5 | -0.00409 | 0.36667 | 0.00417 | 0.28984 | 3e-05 | 0.00409 | -3e-05
5.1 | -0.01022 | 0.25833 | -0.03333 | 0.28962 | 0.00036 | 0.01022 | -0.00036
5.2 | -0.0092 | 0.325 | -0.025 | 0.28923 | 0.00013 | 0.0092 | -0.00013
5.3 | -0.01431 | 0.24167 | -0.04167 | 0.28874 | 0.0001 | 0.01431 | -0.0001
5.4 | -0.01226 | 0.2875 | -0.05833 | 0.28802 | 0.0002 | 0.01226 | -0.0002
5.5 | -0.01124 | 0.24167 | -0.06667 | 0.28727 | 7e-05 | 0.01124 | -7e-05
5.6 | -0.02044 | 0.44583 | -0.09583 | 0.28607 | 0.0002 | 0.02044 | -0.0002
5.7 | -0.01737 | 0.40417 | -0.15417 | 0.28465 | 0.00026 | 0.01737 | -0.00026
5.8 | -0.00715 | 0.40417 | -0.0625 | 0.28289 | 0.00023 | 0.00715 | -0.00023
5.9 | -0.01533 | 0.37917 | -0.09167 | 0.28114 | 7e-05 | 0.01533 | -7e-05
6 | -0.00307 | 0.35833 | -0.11667 | 0.27897 | 0.00033 | 0.00307 | -0.00033
6.1 | 0.00204 | 0.25 | -0.1875 | 0.27673 | 3e-05 | -0.00204 | -3e-05
6.2 | -0.00613 | 0.35417 | -0.23333 | 0.27409 | 0.0001 | 0.00613 | -0.0001
6.3 | -0.02657 | 0.2625 | -0.2125 | 0.27116 | 0.00023 | 0.02657 | -0.00023
6.4 | -0.02861 | 0.28333 | -0.14583 | 0.26818 | 3e-05 | 0.02861 | -3e-05
6.5 | -0.02555 | 0.29583 | -0.12083 | 0.26476 | 0.0001 | 0.02555 | -0.0001
6.6 | -0.02759 | 0.35417 | -0.15417 | 0.26172 | 7e-05 | 0.02759 | -7e-05
6.7 | -0.01635 | 0.3 | -0.20833 | 0.25791 | 7e-05 | 0.01635 | -7e-05
6.8 | -0.01635 | 0.3875 | -0.15833 | 0.25483 | 0.0002 | 0.01635 | -0.0002
6.9 | -0.00715 | 0.325 | -0.1375 | 0.25187 | 0.00016 | 0.00715 | -0.00016
7 | -0.00511 | 0.34583 | -0.13333 | 0.24938 | 0.0002 | 0.00511 | -0.0002
7.1 | -0.01839 | 0.29583 | -0.14167 | 0.2466 | 0.00049 | 0.01839 | -0.00049
7.2 | -0.01635 | 0.35833 | -0.1625 | 0.24373 | 0.00068 | 0.01635 | -0.00068
7.3 | -0.00817 | 0.3125 | -0.23333 | 0.24069 | 0.00016 | 0.00817 | -0.00016
7.4 | -0.00409 | 0.35 | -0.2625 | 0.23743 | 0.0001 | 0.00409 | -0.0001
7.5 | -0.00817 | 0.2875 | -0.225 | 0.2342 | 0.00052 | 0.00817 | -0.00052
7.6 | -0.00102 | 0.38333 | -0.1625 | 0.23037 | 0.00068 | 0.00102 | -0.00068
7.7 | 0.00307 | 0.375 | -0.19583 | 0.22718 | 0.00094 | -0.00307 | -0.00094
7.8 | 0.00715 | 0.39167 | -0.1 | 0.22388 | 0.00052 | -0.00715 | -0.00052
7.9 | -0.00613 | 0.35417 | -0.1 | 0.22061 | 0.00081 | 0.00613 | -0.00081
8 | 0.00204 | 0.39167 | -0.09167 | 0.21644 | 0.00081 | -0.00204 | -0.00081
8.1 | -0.0235 | 0.3375 | -0.07917 | 0.21302 | 0.00094 | 0.0235 | -0.00094
8.2 | -0.01839 | 0.38333 | -0.05833 | 0.20884 | 0.00101 | 0.01839 | -0.00101
8.3 | -0.02044 | 0.375 | -0.05 | 0.20524 | 0.00101 | 0.02044 | -0.00101
8.4 | -0.01124 | 0.3 | -0.12083 | 0.20187 | 0.00101 | 0.01124 | -0.00101
8.5 | -0.00715 | 0.25 | -0.19583 | 0.19878 | 0.00101 | 0.00715 | -0.00101
8.6 | -0.01737 | 0.35417 | -0.11667 | 0.19499 | 0.00117 | 0.01737 | -0.00117
8.7 | 0.00204 | 0.3625 | -0.2 | 0.19159 | 0.0012 | -0.00204 | -0.0012
8.8 | -0.01328 | 0.35 | -0.20417 | 0.18739 | 0.0016 | 0.01328 | -0.0016
8.9 | -0.00817 | 0.37083 | -0.20417 | 0.18379 | 0.0012 | 0.00817 | -0.0012
9 | -0.00715 | 0.25833 | -0.12917 | 0.17993 | 0.00163 | 0.00715 | -0.00163
9.1 | -0.01022 | 0.29583 | -0.20417 | 0.17642 | 0.00202 | 0.01022 | -0.00202
9.2 | -0.01431 | 0.27083 | -0.1375 | 0.17179 | 0.00212 | 0.01431 | -0.00212
9.3 | -0.00511 | 0.24167 | -0.1875 | 0.16816 | 0.00215 | 0.00511 | -0.00215
9.4 | -0.00715 | 0.31667 | -0.13333 | 0.16388 | 0.00218 | 0.00715 | -0.00218
9.5 | -0.01226 | 0.3 | -0.15417 | 0.16034 | 0.00244 | 0.01226 | -0.00244
9.6 | -0.01635 | 0.375 | -0.01667 | 0.15653 | 0.00264 | 0.01635 | -0.00264
9.7 | -0.00102 | 0.29167 | -0.0875 | 0.15296 | 0.00319 | 0.00102 | -0.00319
9.8 | -0.00409 | 0.29167 | -0.15833 | 0.14937 | 0.00326 | 0.00409 | -0.00326
9.9 | 0.00204 | 0.26667 | -0.2125 | 0.14601 | 0.00352 | -0.00204 | -0.00352
10 | 0 | 0.30833 | -0.17917 | 0.1423 | 0.00423 | 0 | -0.00423
10.1 | -0.00102 | 0.2625 | -0.19167 | 0.13862 | 0.00465 | 0.00102 | -0.00465
10.2 | -0.00102 | 0.30833 | -0.12917 | 0.13501 | 0.00514 | 0.00102 | -0.00514
10.3 | 0.00204 | 0.20833 | -0.225 | 0.13112 | 0.00547 | -0.00204 | -0.00547
10.4 | -0.01124 | 0.22083 | -0.2125 | 0.12759 | 0.00557 | 0.01124 | -0.00557
10.5 | 0.00102 | 0.16667 | -0.275 | 0.12375 | 0.00651 | -0.00102 | -0.00651
10.6 | 0.0092 | 0.23333 | -0.24583 | 0.12002 | 0.0068 | -0.0092 | -0.0068
10.7 | -0.00204 | 0.17917 | -0.275 | 0.11566 | 0.00742 | 0.00204 | -0.00742
10.8 | 0.00511 | 0.23333 | -0.1875 | 0.11193 | 0.00768 | -0.00511 | -0.00768
10.9 | -0.00204 | 0.175 | -0.225 | 0.10757 | 0.00824 | 0.00204 | -0.00824
11 | -0.00204 | 0.21667 | -0.2125 | 0.1041 | 0.00863 | 0.00204 | -0.00863
11.1 | 0.00409 | 0.15417 | -0.26667 | 0.10013 | 0.00885 | -0.00409 | -0.00885
11.2 | -0.00102 | 0.22917 | -0.29167 | 0.09689 | 0.00885 | 0.00102 | -0.00885
11.3 | -0.00409 | 0.15833 | -0.28333 | 0.0937 | 0.00911 | 0.00409 | -0.00911
11.4 | 0.00817 | 0.125 | -0.25 | 0.09085 | 0.00915 | -0.00817 | -0.00915
11.5 | -0.00307 | 0.05833 | -0.25 | 0.08758 | 0.00957 | 0.00307 | -0.00957
11.6 | -0.00102 | 0.075 | -0.24583 | 0.08429 | 0.00993 | 0.00102 | -0.00993
11.7 | 0.00715 | 0.10417 | -0.27083 | 0.08101 | 0.00996 | -0.00715 | -0.00996
11.8 | -0.00102 | 0.14583 | -0.23333 | 0.07747 | 0.01035 | 0.00102 | -0.01035
11.9 | 0.00817 | 0.10417 | -0.24167 | 0.07427 | 0.01104 | -0.00817 | -0.01104
12 | 0.00409 | 0.10417 | -0.2 | 0.07035 | 0.01107 | -0.00409 | -0.01107
12.1 | -0.00307 | 0.03333 | -0.22917 | 0.06738 | 0.01185 | 0.00307 | -0.01185
12.2 | -0.00511 | 0.02917 | -0.17083 | 0.06362 | 0.01292 | 0.00511 | -0.01292
12.3 | -0.00613 | -0.025 | -0.24583 | 0.06022 | 0.01383 | 0.00613 | -0.01383
12.4 | -0.01022 | 0.06667 | -0.18333 | 0.05638 | 0.01452 | 0.01022 | -0.01452
12.5 | -0.01226 | 0.1125 | -0.14583 | 0.05306 | 0.01546 | 0.01226 | -0.01546
12.6 | -0.00102 | 0.1375 | -0.1375 | 0.04888 | 0.01637 | 0.00102 | -0.01637
12.7 | -0.00511 | 0.09167 | -0.175 | 0.045 | 0.01722 | 0.00511 | -0.01722
12.8 | -0.00715 | 0.1875 | -0.125 | 0.04132 | 0.01777 | 0.00715 | -0.01777
12.9 | 0.00511 | 0.14583 | -0.15417 | 0.03765 | 0.018 | -0.00511 | -0.018
13 | -0.00307 | 0.18333 | -0.07083 | 0.03366 | 0.01882 | 0.00307 | -0.01882
13.1 | 0.00511 | 0.20417 | -0.12917 | 0.02972 | 0.01891 | -0.00511 | -0.01891
13.2 | 0.00715 | 0.2125 | -0.02917 | 0.0252 | 0.01979 | -0.00715 | -0.01979
13.3 | 0.01431 | 0.10833 | -0.11667 | 0.02101 | 0.02067 | -0.01431 | -0.02067
13.4 | 0 | 0.13333 | -0.08333 | 0.01665 | 0.02119 | 0 | -0.02119
13.5 | -0.00817 | 0.14167 | -0.11667 | 0.0126 | 0.02217 | 0.00817 | -0.02217
13.6 | -0.00102 | 0.1375 | -0.125 | 0.00794 | 0.02246 | 0.00102 | -0.02246
13.7 | -0.00409 | 0.04167 | -0.14167 | 0.00353 | 0.0234 | 0.00409 | -0.0234
13.8 | -0.00307 | 0.06667 | -0.20833 | -0.00096 | 0.02402 | 0.00307 | -0.02402
13.9 | 0.00409 | 0.0625 | -0.27917 | -0.00503 | 0.02461 | -0.00409 | -0.02461
14 | -0.00511 | 0.10417 | -0.28333 | -0.00902 | 0.02539 | 0.00511 | -0.02539
14.1 | -0.00204 | 0.04583 | -0.3 | -0.01278 | 0.02562 | 0.00204 | -0.02562
14.2 | -0.00204 | 0.1375 | -0.3 | -0.01745 | 0.0265 | 0.00204 | -0.0265
14.3 | 0.01124 | 0.05417 | -0.3 | -0.02204 | 0.02721 | -0.01124 | -0.02721
14.4 | -0.00307 | 0.14167 | -0.2125 | -0.02679 | 0.02816 | 0.00307 | -0.02816
14.5 | 0.00715 | 0.1375 | -0.24167 | -0.03097 | 0.02891 | -0.00715 | -0.02891
14.6 | -0.00715 | 0.24167 | -0.2 | -0.03582 | 0.02943 | 0.00715 | -0.02943
14.7 | -0.00613 | 0.19167 | -0.3 | -0.04045 | 0.02992 | 0.00613 | -0.02992
14.8 | 0.00307 | 0.22917 | -0.28333 | -0.04541 | 0.03027 | -0.00307 | -0.03027
14.9 | -0.01328 | 0.225 | -0.29583 | -0.05031 | 0.03125 | 0.01328 | -0.03125
15 | -0.01226 | 0.28333 | -0.2625 | -0.05475 | 0.03187 | 0.01226 | -0.03187
15.1 | -0.01431 | 0.19167 | -0.29167 | -0.05895 | 0.03239 | 0.01431 | -0.03239
15.2 | -0.02146 | 0.21667 | -0.14167 | -0.06255 | 0.03278 | 0.02146 | -0.03278
15.3 | -0.00715 | 0.12917 | -0.14167 | -0.06675 | 0.03294 | 0.00715 | -0.03294
15.4 | -0.01124 | 0.1125 | -0.18333 | -0.07074 | 0.03343 | 0.01124 | -0.03343
15.5 | -0.02044 | 0.09167 | -0.22083 | -0.07575 | 0.03372 | 0.02044 | -0.03372
15.6 | -0.0419 | 0.125 | -0.2125 | -0.07957 | 0.03418 | 0.0419 | -0.03418
15.7 | -0.04598 | 0.1125 | -0.19167 | -0.08356 | 0.03447 | 0.04598 | -0.03447
15.8 | -0.0654 | 0.01667 | -0.22917 | -0.08768 | 0.03457 | 0.0654 | -0.03457
15.9 | -0.10832 | -0.08333 | -0.27083 | -0.09111 | 0.03473 | 0.10832 | -0.03473
16 | -0.13284 | -0.10417 | -0.30833 | -0.09465 | 0.03496 | 0.13284 | -0.03496
16.1 | -0.16248 | -0.10833 | -0.35833 | -0.09915 | 0.0349 | 0.16248 | -0.0349
16.2 | -0.19722 | -0.10833 | -0.3625 | -0.1012 | 0.03532 | 0.19722 | -0.03532
16.3 | -0.23503 | -0.225 | -0.4875 | -0.10394 | 0.03506 | 0.23503 | -0.03506
16.4 | -0.29328 | -0.19583 | -0.51667 | -0.10682 | 0.03522 | 0.29328 | -0.03522
16.5 | -0.34437 | -0.29583 | -0.62917 | -0.1105 | 0.03532 | 0.34437 | -0.03532
16.6 | -0.40057 | -0.32917 | -0.59167 | -0.11639 | 0.03535 | 0.40057 | -0.03535
16.7 | -0.45473 | -0.4375 | -0.69167 | -0.11839 | 0.03542 | 0.45473 | -0.03542
16.8 | -0.49459 | -0.4 | -0.74167 | -0.12046 | 0.03538 | 0.49459 | -0.03538
16.9 | -0.55794 | -0.52917 | -0.84167 | -0.12327 | 0.03558 | 0.55794 | -0.03558
17 | -0.61823 | -0.49583 | -0.83333 | -0.12646 | 0.03535 | 0.61823 | -0.03535
17.1 | -0.68261 | -0.67917 | -0.9125 | -0.1299 | 0.03545 | 0.68261 | -0.03545
17.2 | -0.7613 | -0.72917 | -0.97083 | -0.13368 | 0.03512 | 0.7613 | -0.03512
17.3 | -0.81035 | -0.8 | -1.1375 | -0.13742 | 0.03506 | 0.81035 | -0.03506
17.4 | -0.88801 | -0.84167 | -1.1625 | -0.14126 | 0.03509 | 0.88801 | -0.03509
17.5 | -0.95443 | -0.98333 | -1.24583 | -0.14494 | 0.03516 | 0.95443 | -0.03516
17.6 | -1.02085 | -1.02083 | -1.35833 | -0.14857 | 0.03506 | 1.02085 | -0.03506
17.7 | -1.1026 | -1.0125 | -1.4875 | -0.15257 | 0.03535 | 1.1026 | -0.03535
17.8 | -1.20479 | -1.02083 | -1.5 | -0.15648 | 0.03493 | 1.20479 | -0.03493
17.9 | -1.26304 | -1.12917 | -1.5875 | -0.16056 | 0.03503 | 1.26304 | -0.03503
18 | -1.33763 | -1.30417 | -1.74167 | -0.16471 | 0.03512 | 1.33763 | -0.03512
18.1 | -1.41632 | -1.4 | -1.82083 | -0.17109 | 0.03512 | 1.41632 | -0.03512
18.2 | -1.47661 | -1.38333 | -1.82083 | -0.17365 | 0.03499 | 1.47661 | -0.03499
18.3 | -1.55223 | -1.47917 | -1.94583 | -0.17655 | 0.03493 | 1.55223 | -0.03493
18.4 | -1.63398 | -1.59167 | -2.0125 | -0.18084 | 0.03493 | 1.63398 | -0.03493
18.5 | -1.71777 | -1.7875 | -2.19167 | -0.18501 | 0.03486 | 1.71777 | -0.03486
18.6 | -1.81689 | -1.83333 | -2.27083 | -0.18937 | 0.03483 | 1.81689 | -0.03483
18.7 | -1.9058 | -1.90833 | -2.39167 | -0.19386 | 0.0349 | 1.9058 | -0.0349
18.8 | -2.01003 | -1.92917 | -2.47917 | -0.19821 | 0.03496 | 2.01003 | -0.03496
18.9 | -2.09893 | -2.05833 | -2.5625 | -0.20251 | 0.0349 | 2.09893 | -0.0349
19 | -2.16127 | -2.10833 | -2.66667 | -0.20666 | 0.03486 | 2.16127 | -0.03486
19.1 | -2.26856 | -2.2375 | -2.75417 | -0.21102 | 0.03503 | 2.26856 | -0.03503
19.2 | -2.35951 | -2.26667 | -2.875 | -0.21559 | 0.0347 | 2.35951 | -0.0347
19.3 | -2.45352 | -2.36667 | -3.00417 | -0.22035 | 0.03483 | 2.45352 | -0.03483
19.4 | -2.54549 | -2.49167 | -3.10417 | -0.2252 | 0.03473 | 2.54549 | -0.03473
19.5 | -2.6487 | -2.65417 | -3.225 | -0.22988 | 0.0347 | 2.6487 | -0.0347
19.6 | -2.74987 | -2.80833 | -3.30833 | -0.23488 | 0.03483 | 2.74987 | -0.03483
19.7 | -2.85001 | -2.8625 | -3.37917 | -0.23963 | 0.03473 | 2.85001 | -0.03473
19.8 | -2.96957 | -2.93333 | -3.45417 | -0.24505 | 0.03486 | 2.96957 | -0.03486
19.9 | -3.08504 | -3.125 | -3.67083 | -0.25049 | 0.0347 | 3.08504 | -0.0347
20 | -3.20767 | -3.25833 | -3.775 | -0.25615 | 0.03473 | 3.20767 | -0.03473
20.1 | -3.34255 | -3.3875 | -3.975 | -0.26196 | 0.0347 | 3.34255 | -0.0347
20.2 | -3.46211 | -3.475 | -4.15 | -0.26774 | 0.03464 | 3.46211 | -0.03464
20.3 | -3.60007 | -3.64583 | -4.2125 | -0.27363 | 0.03473 | 3.60007 | -0.03473
20.4 | -3.70838 | -3.75833 | -4.39583 | -0.27913 | 0.03467 | 3.70838 | -0.03467
20.5 | -3.83612 | -3.96667 | -4.54167 | -0.28494 | 0.03477 | 3.83612 | -0.03477
20.6 | -3.98225 | -4.08333 | -4.7 | -0.29098 | 0.0347 | 3.98225 | -0.0347
20.7 | -4.10998 | -4.30833 | -4.87917 | -0.29731 | 0.0347 | 4.10998 | -0.0347
20.8 | -4.25917 | -4.34167 | -5.00833 | -0.30396 | 0.03464 | 4.25917 | -0.03464
20.9 | -4.41143 | -4.52917 | -5.125 | -0.31037 | 0.03467 | 4.41143 | -0.03467
21 | -4.56165 | -4.7 | -5.25833 | -0.31724 | 0.03473 | 4.56165 | -0.03473
21.1 | -4.72413 | -4.90833 | -5.53333 | -0.32407 | 0.03486 | 4.72413 | -0.03486
21.2 | -4.89172 | -5.1625 | -5.67917 | -0.33115 | 0.03467 | 4.89172 | -0.03467
21.3 | -5.05419 | -5.39583 | -5.87917 | -0.33815 | 0.03464 | 5.05419 | -0.03464
21.4 | -5.23098 | -5.475 | -6.06667 | -0.34543 | 0.0348 | 5.23098 | -0.0348
21.5 | -5.42207 | -5.675 | -6.34167 | -0.35295 | 0.03467 | 5.42207 | -0.03467
21.6 | -5.59579 | -5.80417 | -6.4625 | -0.36048 | 0.0347 | 5.59579 | -0.0347
21.7 | -5.77155 | -6.01667 | -6.69583 | -0.36816 | 0.0347 | 5.77155 | -0.0347
21.8 | -5.94833 | -6.22917 | -6.90833 | -0.3756 | 0.03464 | 5.94833 | -0.03464
21.9 | -6.12716 | -6.46667 | -7.15417 | -0.38359 | 0.03464 | 6.12716 | -0.03464
22 | -6.33665 | -6.68333 | -7.39167 | -0.39144 | 0.03464 | 6.33665 | -0.03464
22.1 | -6.5308 | -6.88333 | -7.54167 | -0.39922 | 0.03464 | 6.5308 | -0.03464
22.2 | -6.74846 | -7.04167 | -7.80833 | -0.40713 | 0.03464 | 6.74846 | -0.03464
22.3 | -6.94773 | -7.25 | -7.97917 | -0.41514 | 0.03464 | 6.94773 | -0.03464
22.4 | -7.15312 | -7.4625 | -8.16667 | -0.4231 | 0.03454 | 7.15312 | -0.03454
22.5 | -7.36057 | -7.69583 | -8.4 | -0.43115 | 0.03454 | 7.36057 | -0.03454
22.6 | -7.56494 | -7.84583 | -8.60833 | -0.43893 | 0.03451 | 7.56494 | -0.03451
22.7 | -7.7826 | -8.13333 | -8.88333 | -0.44692 | 0.03457 | 7.7826 | -0.03457
22.8 | -8.00435 | -8.30833 | -9.075 | -0.45492 | 0.03444 | 8.00435 | -0.03444
22.9 | -8.22098 | -8.5625 | -9.30833 | -0.46287 | 0.03454 | 8.22098 | -0.03454
23 | -8.42229 | -8.79167 | -9.58333 | -0.4708 | 0.03444 | 8.42229 | -0.03444
23.1 | -8.61849 | -8.975 | -9.75833 | -0.47874 | 0.03457 | 8.61849 | -0.03457
23.2 | -8.85148 | -9.225 | -9.96667 | -0.48657 | 0.03457 | 8.85148 | -0.03457
23.3 | -9.06914 | -9.46667 | -10.28333 | -0.49445 | 0.03457 | 9.06914 | -0.03457
23.4 | -9.28578 | -9.62917 | -10.425 | -0.50203 | 0.03457 | 9.28578 | -0.03457
23.5 | -9.50548 | -9.95417 | -10.71667 | -0.50934 | 0.03457 | 9.50548 | -0.03457
23.6 | -9.72723 | -10.10833 | -10.92083 | -0.51662 | 0.03457 | 9.72723 | -0.03457
23.7 | -9.95511 | -10.43333 | -11.19167 | -0.52384 | 0.03454 | 9.95511 | -0.03454
23.8 | -10.1789 | -10.54167 | -11.35 | -0.53128 | 0.03447 | 10.1789 | -0.03447
23.9 | -10.39656 | -10.81667 | -11.66667 | -0.53877 | 0.03444 | 10.39656 | -0.03444
24 | -10.60297 | -10.925 | -11.84583 | -0.54648 | 0.03454 | 10.60297 | -0.03454
24.1 | -10.81552 | -11.1375 | -12.09167 | -0.55451 | 0.03457 | 10.81552 | -0.03457
24.2 | -11.03523 | -11.39583 | -12.31667 | -0.5625 | 0.03457 | 11.03523 | -0.03457
24.3 | -11.22938 | -11.65417 | -12.5625 | -0.57056 | 0.03441 | 11.22938 | -0.03441
24.4 | -11.44602 | -11.88333 | -12.775 | -0.57881 | 0.03457 | 11.44602 | -0.03457
24.5 | -11.65244 | -12.12083 | -13.01667 | -0.58742 | 0.03438 | 11.65244 | -0.03438
24.6 | -11.87112 | -12.22083 | -13.2 | -0.59609 | 0.03454 | 11.87112 | -0.03454
24.7 | -12.08367 | -12.47917 | -13.47917 | -0.6047 | 0.03451 | 12.08367 | -0.03451
24.8 | -12.27783 | -12.57083 | -13.66667 | -0.61359 | 0.03457 | 12.27783 | -0.03457
24.9 | -12.48527 | -12.92083 | -13.9875 | -0.62238 | 0.03457 | 12.48527 | -0.03457
25 | -12.70804 | -13.09583 | -14.07917 | -0.63127 | 0.03441 | 12.70804 | -0.03441
25.1 | -12.9492 | -13.3625 | -14.35417 | -0.6401 | 0.03424 | 12.9492 | -0.03424
25.2 | -13.16175 | -13.49167 | -14.475 | -0.64902 | 0.03438 | 13.16175 | -0.03438
25.3 | -13.39065 | -13.79583 | -14.72917 | -0.65807 | 0.03454 | 13.39065 | -0.03454
25.4 | -13.6359 | -13.9875 | -14.96667 | -0.66722 | 0.03454 | 13.6359 | -0.03454
25.5 | -13.86582 | -14.21667 | -15.25833 | -0.6764 | 0.03451 | 13.86582 | -0.03451
25.6 | -14.09983 | -14.42083 | -15.44583 | -0.6855 | 0.03444 | 14.09983 | -0.03444
25.7 | -14.31545 | -14.70833 | -15.68333 | -0.69478 | 0.03431 | 14.31545 | -0.03431
25.8 | -14.56887 | -14.87083 | -15.87083 | -0.70404 | 0.03428 | 14.56887 | -0.03428
25.9 | -14.80799 | -15.09583 | -16.15417 | -0.71335 | 0.03444 | 14.80799 | -0.03444
26 | -15.05937 | -15.2875 | -16.4625 | -0.72238 | 0.03451 | 15.05937 | -0.03451
26.1 | -15.31688 | -15.49583 | -16.6625 | -0.73138 | 0.03447 | 15.31688 | -0.03447
26.2 | -15.56111 | -15.69583 | -16.88333 | -0.74051 | 0.03421 | 15.56111 | -0.03421
26.3 | -15.82476 | -15.975 | -17.125 | -0.74958 | 0.03454 | 15.82476 | -0.03454
26.4 | -16.08125 | -16.1375 | -17.36667 | -0.75868 | 0.03451 | 16.08125 | -0.03451
26.5 | -16.33671 | -16.3875 | -17.61667 | -0.76772 | 0.03438 | 16.33671 | -0.03438
26.6 | -16.60547 | -16.59583 | -17.85833 | -0.77676 | 0.03454 | 16.60547 | -0.03454
26.7 | -16.87013 | -16.86667 | -18.26667 | -0.78592 | 0.03457 | 16.87013 | -0.03457
26.8 | -17.14502 | -17.15417 | -18.55833 | -0.79481 | 0.03424 | 17.14502 | -0.03424
26.9 | -17.39436 | -17.44167 | -18.90833 | -0.80373 | 0.03454 | 17.39436 | -0.03454
27 | -17.67128 | -17.63333 | -19.09583 | -0.81255 | 0.03438 | 17.67128 | -0.03438
27.1 | -17.9431 | -17.92917 | -19.42083 | -0.8214 | 0.03438 | 17.9431 | -0.03438
27.2 | -18.21083 | -18.17917 | -19.67917 | -0.83018 | 0.03444 | 18.21083 | -0.03444
27.3 | -18.49594 | -18.53333 | -19.98333 | -0.83905 | 0.03457 | 18.49594 | -0.03457
27.4 | -18.78615 | -18.87083 | -20.24167 | -0.84777 | 0.03431 | 18.78615 | -0.03431
27.5 | -19.0641 | -19.13333 | -20.52083 | -0.85645 | 0.03424 | 19.0641 | -0.03424
27.6 | -19.34716 | -19.32917 | -20.72083 | -0.86506 | 0.03438 | 19.34716 | -0.03438
27.7 | -19.64657 | -19.65 | -21.075 | -0.8737 | 0.03431 | 19.64657 | -0.03431
27.8 | -19.95109 | -19.84167 | -21.29167 | -0.88236 | 0.03405 | 19.95109 | -0.03405
27.9 | -20.23823 | -20.15 | -21.60417 | -0.89095 | 0.03438 | 20.23823 | -0.03438
28 | -20.54071 | -20.35833 | -21.84583 | -0.89963 | 0.03457 | 20.54071 | -0.03457
28.1 | -20.84421 | -20.75833 | -22.2375 | -0.9082 | 0.03444 | 20.84421 | -0.03444
28.2 | -21.1477 | -20.97917 | -22.50417 | -0.91685 | 0.03415 | 21.1477 | -0.03415
28.3 | -21.46448 | -21.40833 | -22.9125 | -0.92559 | 0.03408 | 21.46448 | -0.03408
28.4 | -21.79761 | -21.65 | -23.17083 | -0.93423 | 0.03398 | 21.79761 | -0.03398
28.5 | -22.12461 | -22.025 | -23.47917 | -0.94302 | 0.03372 | 22.12461 | -0.03372
28.6 | -22.44037 | -22.29583 | -23.83333 | -0.9519 | 0.03379 | 22.44037 | -0.03379
28.7 | -22.79292 | -22.73333 | -24.25417 | -0.96076 | 0.03366 | 22.79292 | -0.03366
28.8 | -23.11379 | -22.925 | -24.52083 | -0.96955 | 0.03353 | 23.11379 | -0.03353
28.9 | -23.44794 | -23.33333 | -24.92083 | -0.97839 | 0.03353 | 23.44794 | -0.03353
29 | -23.80356 | -23.6 | -25.29167 | -0.98722 | 0.03343 | 23.80356 | -0.03343
29.1 | -24.14282 | -24.05417 | -25.7375 | -0.99608 | 0.03301 | 24.14282 | -0.03301
29.2 | -24.50252 | -24.41667 | -26.04167 | -1.00509 | 0.03242 | 24.50252 | -0.03242
29.3 | -24.86017 | -24.66667 | -26.40417 | -1.0141 | 0.03145 | 24.86017 | -0.03145
29.4 | -25.21681 | -25.01667 | -26.71667 | -1.02305 | 0.03089 | 25.21681 | -0.03089
29.5 | -25.57446 | -25.37917 | -27.125 | -1.03206 | 0.02998 | 25.57446 | -0.02998
29.6 | -25.94541 | -25.7125 | -27.49167 | -1.04108 | 0.02923 | 25.94541 | -0.02923
29.7 | -26.31226 | -26.12083 | -27.88333 | -1.05018 | 0.02839 | 26.31226 | -0.02839
29.8 | -26.66889 | -26.46667 | -28.275 | -1.05924 | 0.02718 | 26.66889 | -0.02718
29.9 | -27.03472 | -26.8375 | -28.65 | -1.06851 | 0.02581 | 27.03472 | -0.02581
30 | -27.4118 | -27.10417 | -28.9625 | -1.07728 | 0.02422 | 27.4118 | -0.02422
30.1 | -27.77763 | -27.56667 | -29.36667 | -1.08667 | 0.02295 | 27.77763 | -0.02295
30.2 | -28.13937 | -27.87083 | -29.74583 | -1.09585 | 0.02171 | 28.13937 | -0.02171
30.3 | -28.51133 | -28.32083 | -30.1125 | -1.10496 | 0.02025 | 28.51133 | -0.02025
30.4 | -28.87716 | -28.65417 | -30.425 | -1.11406 | 0.01924 | 28.87716 | -0.01924
30.5 | -29.24197 | -28.975 | -30.88333 | -1.12319 | 0.01865 | 29.24197 | -0.01865
30.6 | -29.60372 | -29.26667 | -31.10417 | -1.13228 | 0.01745 | 29.60372 | -0.01745
30.7 | -29.95831 | -29.73333 | -31.62917 | -1.14121 | 0.0166 | 29.95831 | -0.0166
30.8 | -30.31392 | -30.07917 | -31.90417 | -1.15015 | 0.0154 | 30.31392 | -0.0154
30.9 | -30.68384 | -30.45 | -32.35834 | -1.15911 | 0.01423 | 30.68384 | -0.01423
31 | -31.04865 | -30.6875 | -32.62917 | -1.16794 | 0.01276 | 31.04865 | -0.01276
31.1 | -31.40017 | -31.08333 | -33.10834 | -1.17686 | 0.01107 | 31.40017 | -0.01107
31.2 | -31.74761 | -31.34583 | -33.40417 | -1.18569 | 0.00908 | 31.74761 | -0.00908
31.3 | -32.07972 | -31.71667 | -33.84167 | -1.19445 | 0.00719 | 32.07972 | -0.00719
31.4 | -32.42818 | -32.06667 | -34.06667 | -1.20329 | 0.00488 | 32.42818 | -0.00488
31.5 | -32.78686 | -32.45 | -34.4375 | -1.21204 | 0.00186 | 32.78686 | -0.00186
31.6 | -33.12101 | -32.775 | -34.75834 | -1.221 | -0.00231 | 33.12101 | 0.00231
31.7 | -33.46947 | -33.09584 | -35.175 | -1.22967 | -0.0056 | 33.46947 | 0.0056
31.8 | -33.81486 | -33.4625 | -35.48334 | -1.23841 | -0.00902 | 33.81486 | 0.00902
31.9 | -34.1715 | -33.825 | -35.9 | -1.24722 | -0.01123 | 34.1715 | 0.01123
32 | -34.52609 | -34.12084 | -36.23334 | -1.25591 | -0.01406 | 34.52609 | 0.01406
32.1 | -34.90214 | -34.475 | -36.725 | -1.26466 | -0.01722 | 34.90214 | 0.01722
32.2 | -35.25162 | -34.74167 | -37.02084 | -1.27342 | -0.01846 | 35.25162 | 0.01846
32.3 | -35.62563 | -35.18334 | -37.45417 | -1.28203 | -0.01982 | 35.62563 | 0.01982
32.4 | -35.99044 | -35.5125 | -37.83334 | -1.29045 | -0.0235 | 35.99044 | 0.0235
32.5 | -36.37057 | -35.875 | -38.20417 | -1.29922 | -0.02568 | 36.37057 | 0.02568
32.6 | -36.75786 | -36.24584 | -38.56667 | -1.30798 | -0.029 | 36.75786 | 0.029
32.7 | -37.14413 | -36.64167 | -38.96667 | -1.3167 | -0.0333 | 37.14413 | 0.0333
32.8 | -37.53449 | -37 | -39.35 | -1.32539 | -0.03617 | 37.53449 | 0.03617
32.9 | -37.93915 | -37.50417 | -39.80417 | -1.33394 | -0.03971 | 37.93915 | 0.03971
33 | -38.33462 | -37.7625 | -40.18334 | -1.34268 | -0.04287 | 38.33462 | 0.04287
33.1 | -38.74337 | -38.2875 | -40.675 | -1.35145 | -0.04583 | 38.74337 | 0.04583
33.2 | -39.17051 | -38.61667 | -41.1375 | -1.36009 | -0.04889 | 39.17051 | 0.04889
33.3 | -39.59561 | -39.14584 | -41.57084 | -1.36877 | -0.05234 | 39.59561 | 0.05234
33.4 | -40.01151 | -39.42084 | -41.94584 | -1.37747 | -0.05479 | 40.01151 | 0.05479
33.5 | -40.44377 | -39.94584 | -42.42084 | -1.38626 | -0.05609 | 40.44377 | 0.05609
33.6 | -40.8985 | -40.31667 | -42.8375 | -1.39497 | -0.06048 | 40.8985 | 0.06048
33.7 | -41.34915 | -40.81667 | -43.31667 | -1.40391 | -0.06309 | 41.34915 | 0.06309
33.8 | -41.82023 | -41.17917 | -43.7875 | -1.41255 | -0.06683 | 41.82023 | 0.06683
33.9 | -42.2719 | -41.67084 | -44.2875 | -1.42145 | -0.07021 | 42.2719 | 0.07021
34 | -42.74401 | -42.175 | -44.77084 | -1.43022 | -0.07256 | 42.74401 | 0.07256
34.1 | -43.22531 | -42.69167 | -45.31667 | -1.43913 | -0.07389 | 43.22531 | 0.07389
34.2 | -43.70457 | -43.15834 | -45.85417 | -1.44803 | -0.07568 | 43.70457 | 0.07568
34.3 | -44.17668 | -43.6875 | -46.30417 | -1.45679 | -0.07777 | 44.17668 | 0.07777
34.4 | -44.67331 | -44.15834 | -46.73334 | -1.46553 | -0.08011 | 44.67331 | 0.08011
34.5 | -45.16483 | -44.64167 | -47.34167 | -1.4742 | -0.08291 | 45.16483 | 0.08291
34.6 | -45.65737 | -45.08334 | -47.7625 | -1.48288 | -0.08538 | 45.65737 | 0.08538
34.7 | -46.154 | -45.64167 | -48.35417 | -1.49163 | -0.0875 | 46.154 | 0.0875
34.8 | -46.66903 | -46.0625 | -48.87084 | -1.50044 | -0.08949 | 46.66903 | 0.08949
34.9 | -47.18303 | -46.68334 | -49.54167 | -1.50898 | -0.0903 | 47.18303 | 0.0903
35 | -47.70623 | -47.18334 | -50.025 | -1.51761 | -0.09232 | 47.70623 | 0.09232
35.1 | -48.24476 | -47.78334 | -50.68334 | -1.5262 | -0.09388 | 48.24476 | 0.09388
35.2 | -48.77716 | -48.29167 | -51.325 | -1.53496 | -0.09635 | 48.77716 | 0.09635
35.3 | -49.31262 | -48.9 | -51.96667 | -1.54354 | -0.09831 | 49.31262 | 0.09831
35.4 | -49.84604 | -49.425 | -52.51667 | -1.55207 | -0.10208 | 49.84604 | 0.10208
35.5 | -50.35289 | -49.99167 | -53.05417 | -1.56025 | -0.10446 | 50.35289 | 0.10446
35.6 | -50.86996 | -50.46667 | -53.59167 | -1.56847 | -0.10492 | 50.86996 | 0.10492
35.7 | -51.38703 | -51.04584 | -54.27917 | -1.5766 | -0.10632 | 51.38703 | 0.10632
35.8 | -51.92555 | -51.54584 | -54.77917 | -1.58454 | -0.10807 | 51.92555 | 0.10807
35.9 | -52.45284 | -52.09584 | -55.40834 | -1.59222 | -0.10957 | 52.45284 | 0.10957
36 | -52.96071 | -52.62084 | -55.90834 | -1.6 | -0.11211 | 52.96071 | 0.11211
36.1 | -53.49209 | -53.14584 | -56.52917 | -1.60781 | -0.11419 | 53.49209 | 0.11419
36.2 | -54.01018 | -53.625 | -57.0875 | -1.61571 | -0.11673 | 54.01018 | 0.11673
36.3 | -54.5436 | -54.2375 | -57.65417 | -1.62327 | -0.11891 | 54.5436 | 0.11891
36.4 | -55.07088 | -54.65 | -58.075 | -1.63096 | -0.12129 | 55.07088 | 0.12129
36.5 | -55.59613 | -55.22917 | -58.80417 | -1.63862 | -0.12406 | 55.59613 | 0.12406
36.6 | -56.14079 | -55.76667 | -59.40834 | -1.6464 | -0.12656 | 56.14079 | 0.12656
36.7 | -56.67216 | -56.38334 | -60.025 | -1.65405 | -0.12799 | 56.67216 | 0.12799
36.8 | -57.21478 | -56.875 | -60.5375 | -1.66177 | -0.12992 | 57.21478 | 0.12992
36.9 | -57.79214 | -57.47917 | -61.20417 | -1.6694 | -0.13037 | 57.79214 | 0.13037
37 | -58.36439 | -58.15 | -61.8375 | -1.67728 | -0.13379 | 58.36439 | 0.13379
37.1 | -58.91927 | -58.75417 | -62.54584 | -1.68491 | -0.13639 | 58.91927 | 0.13639
37.2 | -59.49049 | -59.35 | -63.12917 | -1.69277 | -0.13962 | 59.49049 | 0.13962
37.3 | -60.10055 | -60.02917 | -63.925 | -1.70039 | -0.14225 | 60.10055 | 0.14225
37.4 | -60.69937 | -60.6 | -64.51667 | -1.70833 | -0.14521 | 60.69937 | 0.14521
37.5 | -61.3125 | -61.25 | -65.2125 | -1.71597 | -0.14847 | 61.3125 | 0.14847
37.6 | -61.9481 | -61.87084 | -65.875 | -1.72368 | -0.1516 | 61.9481 | 0.1516
37.7 | -62.56838 | -62.54584 | -66.55 | -1.73136 | -0.15511 | 62.56838 | 0.15511
37.8 | -63.19275 | -63.1625 | -67.22084 | -1.73892 | -0.15778 | 63.19275 | 0.15778
37.9 | -63.81507 | -63.91667 | -68.03334 | -1.74634 | -0.16113 | 63.81507 | 0.16113
38 | -64.42206 | -64.45 | -68.67917 | -1.75365 | -0.16618 | 64.42206 | 0.16618
38.1 | -65.03723 | -65.08334 | -69.37084 | -1.76084 | -0.17018 | 65.03723 | 0.17018
38.2 | -65.66568 | -65.75 | -70.09584 | -1.768 | -0.17087 | 65.66568 | 0.17087
38.3 | -66.29823 | -66.55834 | -70.8625 | -1.77498 | -0.17214 | 66.29823 | 0.17214
38.4 | -66.90828 | -67.19167 | -71.575 | -1.78179 | -0.17487 | 66.90828 | 0.17487
38.5 | -67.55513 | -67.85834 | -72.26667 | -1.78856 | -0.17585 | 67.55513 | 0.17585
38.6 | -68.19278 | -68.44167 | -73.0625 | -1.79541 | -0.17822 | 68.19278 | 0.17822
38.7 | -68.85087 | -69.1625 | -73.7625 | -1.80203 | -0.18206 | 68.85087 | 0.18206
38.8 | -69.49158 | -69.8875 | -74.475 | -1.80866 | -0.18649 | 69.49158 | 0.18649
38.9 | -70.13741 | -70.62084 | -75.225 | -1.81519 | -0.18724 | 70.13741 | 0.18724
39 | -70.80572 | -71.29584 | -75.9375 | -1.8217 | -0.18994 | 70.80572 | 0.18994
39.1 | -71.50059 | -71.95417 | -76.75 | -1.82827 | -0.19118 | 71.50059 | 0.19118
39.2 | -72.17401 | -72.63334 | -77.47917 | -1.83483 | -0.19222 | 72.17401 | 0.19222
39.3 | -72.85866 | -73.4125 | -78.38334 | -1.84137 | -0.19495 | 72.85866 | 0.19495
39.4 | -73.55456 | -74.15 | -79.1375 | -1.84787 | -0.19782 | 73.55456 | 0.19782
39.5 | -74.25965 | -74.9125 | -80.025 | -1.85425 | -0.2014 | 74.25965 | 0.2014
39.6 | -74.94227 | -75.57917 | -80.775 | -1.86043 | -0.20713 | 74.94227 | 0.20713
39.7 | -75.63816 | -76.34584 | -81.6625 | -1.86685 | -0.21276 | 75.63816 | 0.21276
39.8 | -76.3545 | -77.04584 | -82.4 | -1.87318 | -0.21986 | 76.3545 | 0.21986
39.9 | -77.07798 | -77.84167 | -83.25 | -1.87946 | -0.22096 | 77.07798 | 0.22096
40 | -77.78717 | -78.6125 | -84.0625 | -1.88566 | -0.22357 | 77.78717 | 0.22357
40.1 | -78.48919 | -79.2625 | -84.91667 | -1.89172 | -0.22614 | 78.48919 | 0.22614
40.2 | -79.19837 | -80.03334 | -85.64167 | -1.89779 | -0.22721 | 79.19837 | 0.22721
40.3 | -79.91777 | -80.81667 | -86.54584 | -1.90391 | -0.23018 | 79.91777 | 0.23018
40.4 | -80.63309 | -81.47917 | -87.32917 | -1.90991 | -0.23447 | 80.63309 | 0.23447
40.5 | -81.36679 | -82.36667 | -88.20834 | -1.91593 | -0.23753 | 81.36679 | 0.23753
40.6 | -82.08313 | -83.05417 | -89.03334 | -1.92192 | -0.24121 | 82.08313 | 0.24121
40.7 | -82.82092 | -83.85834 | -89.95 | -1.92778 | -0.2445 | 82.82092 | 0.2445
40.8 | -83.55361 | -84.6 | -90.74584 | -1.93372 | -0.24658 | 83.55361 | 0.24658
40.9 | -84.27403 | -85.37084 | -91.54167 | -1.93953 | -0.24948 | 84.27403 | 0.24948
41 | -85.02 | -86.14167 | -92.26667 | -1.94546 | -0.25085 | 85.02 | 0.25085
41.1 | -85.74042 | -86.94167 | -93.22084 | -1.95129 | -0.25296 | 85.74042 | 0.25296
41.2 | -86.46288 | -87.6625 | -94.09167 | -1.95697 | -0.2557 | 86.46288 | 0.2557
41.3 | -87.2017 | -88.525 | -94.97084 | -1.96252 | -0.25785 | 87.2017 | 0.25785
41.4 | -87.9446 | -89.23334 | -95.79167 | -1.96829 | -0.26064 | 87.9446 | 0.26064
41.5 | -88.68546 | -90.09584 | -96.61251 | -1.97399 | -0.26377 | 88.68546 | 0.26377
41.6 | -89.44778 | -90.85 | -97.54167 | -1.97952 | -0.26611 | 89.44778 | 0.26611
41.7 | -90.19886 | -91.68334 | -98.42084 | -1.98527 | -0.2693 | 90.19886 | 0.2693
41.8 | -90.97344 | -92.43334 | -99.26667 | -1.99093 | -0.27139 | 90.97344 | 0.27139
41.9 | -91.72656 | -93.32084 | -100.20001 | -1.9965 | -0.27474 | 91.72656 | 0.27474
42 | -92.5226 | -94.0875 | -101.03751 | -2.00207 | -0.27979 | 92.5226 | 0.27979
42.1 | -93.30127 | -94.96667 | -102.03751 | -2.00773 | -0.28359 | 93.30127 | 0.28359
42.2 | -94.08403 | -95.79167 | -102.82084 | -2.01318 | -0.28669 | 94.08403 | 0.28669
42.3 | -94.87598 | -96.63334 | -103.79584 | -2.01865 | -0.28923 | 94.87598 | 0.28923
42.4 | -95.67509 | -97.43334 | -104.71251 | -2.0242 | -0.29209 | 95.67509 | 0.29209
42.5 | -96.45171 | -98.31667 | -105.65834 | -2.02941 | -0.29388 | 96.45171 | 0.29388
42.6 | -97.25082 | -99.13334 | -106.54167 | -2.03486 | -0.29684 | 97.25082 | 0.29684
42.7 | -98.03051 | -100.04167 | -107.52917 | -2.04007 | -0.29788 | 98.03051 | 0.29788
42.8 | -98.84188 | -100.82917 | -108.42501 | -2.04539 | -0.30013 | 98.84188 | 0.30013
42.9 | -99.62974 | -101.81667 | -109.39584 | -2.05073 | -0.30238 | 99.62974 | 0.30238
43 | -100.45133 | -102.56667 | -110.28334 | -2.05605 | -0.30589 | 100.45133 | 0.30589
43.1 | -101.25861 | -103.49167 | -111.26667 | -2.0612 | -0.30934 | 101.25861 | 0.30934
43.2 | -102.08735 | -104.36667 | -112.21667 | -2.06639 | -0.31452 | 102.08735 | 0.31452
43.3 | -102.90485 | -105.28334 | -113.23751 | -2.07163 | -0.31699 | 102.90485 | 0.31699
43.4 | -103.72133 | -106.07501 | -114.14167 | -2.07686 | -0.31816 | 103.72133 | 0.31816
43.5 | -104.55314 | -107.00834 | -115.18334 | -2.08197 | -0.32376 | 104.55314 | 0.32376
43.6 | -105.37983 | -107.76251 | -116.14167 | -2.08704 | -0.32949 | 105.37983 | 0.32949
43.7 | -106.19631 | -108.73334 | -117.15834 | -2.09204 | -0.3377 | 106.19631 | 0.3377
43.8 | -107.00359 | -109.61251 | -118.00417 | -2.09702 | -0.34365 | 107.00359 | 0.34365
43.9 | -107.80576 | -110.60001 | -119.08751 | -2.1019 | -0.34863 | 107.80576 | 0.34863
44 | -108.60385 | -111.41251 | -119.97501 | -2.10679 | -0.3542 | 108.60385 | 0.3542
44.1 | -109.40398 | -112.30834 | -120.95417 | -2.11157 | -0.35924 | 109.40398 | 0.35924
44.2 | -110.20104 | -113.08751 | -121.85001 | -2.11631 | -0.36504 | 110.20104 | 0.36504
44.3 | -110.96234 | -113.97501 | -122.79167 | -2.12091 | -0.37064 | 110.96234 | 0.37064
44.4 | -111.70933 | -114.77501 | -123.67084 | -2.12526 | -0.3752 | 111.70933 | 0.3752
44.5 | -112.46347 | -115.67501 | -124.62501 | -2.12992 | -0.37865 | 112.46347 | 0.37865
44.6 | -113.24316 | -116.39167 | -125.44167 | -2.13459 | -0.38161 | 113.24316 | 0.38161
44.7 | -113.97687 | -117.29584 | -126.42917 | -2.13913 | -0.38568 | 113.97687 | 0.38568
44.8 | -114.71773 | -118.05417 | -127.33751 | -2.14369 | -0.38861 | 114.71773 | 0.38861
44.9 | -115.47187 | -119.00834 | -128.22917 | -2.14841 | -0.39258 | 115.47187 | 0.39258
45 | -116.21784 | -119.75834 | -129.07501 | -2.15295 | -0.39714 | 116.21784 | 0.39714
45.1 | -116.93417 | -120.59167 | -129.96251 | -2.15744 | -0.40143 | 116.93417 | 0.40143
45.2 | -117.72102 | -121.38751 | -130.96667 | -2.16245 | -0.40566 | 117.72102 | 0.40566
45.3 | -118.53852 | -122.30834 | -132.00417 | -2.1674 | -0.41071 | 118.53852 | 0.41071
45.4 | -119.32127 | -123.12917 | -132.84167 | -2.17231 | -0.41458 | 119.32127 | 0.41458
45.5 | -120.09994 | -124.07917 | -133.75417 | -2.17721 | -0.41813 | 120.09994 | 0.41813
45.6 | -120.8643 | -124.90001 | -134.64584 | -2.18218 | -0.42337 | 120.8643 | 0.42337
45.7 | -121.64297 | -125.78334 | -135.63751 | -2.18703 | -0.42835 | 121.64297 | 0.42835
45.8 | -122.41347 | -126.66667 | -136.48751 | -2.19209 | -0.43506 | 122.41347 | 0.43506
45.9 | -123.21359 | -127.63334 | -137.51251 | -2.19743 | -0.44027 | 123.21359 | 0.44027
46 | -124.03212 | -128.37084 | -138.37084 | -2.2027 | -0.44414 | 124.03212 | 0.44414
46.1 | -124.81078 | -129.32501 | -139.36667 | -2.20789 | -0.44997 | 124.81078 | 0.44997
46.2 | -125.61704 | -130.14167 | -140.28334 | -2.21323 | -0.45365 | 125.61704 | 0.45365
46.3 | -126.37323 | -131.01667 | -141.19167 | -2.21844 | -0.45726 | 126.37323 | 0.45726
46.4 | -127.13351 | -131.83751 | -142.18334 | -2.22373 | -0.45863 | 127.13351 | 0.45863
46.5 | -127.92137 | -132.70834 | -143.11667 | -2.22926 | -0.46025 | 127.92137 | 0.46025
46.6 | -128.74603 | -133.63751 | -144.08751 | -2.2349 | -0.46396 | 128.74603 | 0.46396
46.7 | -129.55331 | -134.54167 | -145.15001 | -2.24043 | -0.4666 | 129.55331 | 0.4666
46.8 | -130.3473 | -135.46667 | -145.96251 | -2.24591 | -0.46868 | 130.3473 | 0.46868
46.9 | -131.12291 | -136.37917 | -147.02084 | -2.25138 | -0.47038 | 131.12291 | 0.47038
47 | -131.89238 | -137.21251 | -147.84584 | -2.25677 | -0.47194 | 131.89238 | 0.47194
47.1 | -132.68433 | -138.17917 | -148.83751 | -2.26232 | -0.47314 | 132.68433 | 0.47314
47.2 | -133.49263 | -139.00417 | -149.76667 | -2.26815 | -0.47357 | 133.49263 | 0.47357
47.3 | -134.31218 | -139.95834 | -150.81251 | -2.27391 | -0.47565 | 134.31218 | 0.47565
47.4 | -135.14501 | -140.84167 | -151.75834 | -2.27962 | -0.47741 | 135.14501 | 0.47741
47.5 | -135.94718 | -141.84584 | -152.86667 | -2.28543 | -0.47773 | 135.94718 | 0.47773
47.6 | -136.76774 | -142.70001 | -153.79167 | -2.29128 | -0.47917 | 136.76774 | 0.47917
47.7 | -137.58627 | -143.68334 | -154.77084 | -2.29709 | -0.47969 | 137.58627 | 0.47969
47.8 | -138.39968 | -144.51251 | -155.64167 | -2.30291 | -0.48086 | 138.39968 | 0.48086
47.9 | -139.24375 | -145.50001 | -156.76251 | -2.30897 | -0.4819 | 139.24375 | 0.4819
48 | -140.09599 | -146.39584 | -157.76667 | -2.31515 | -0.48389 | 140.09599 | 0.48389
48.1 | -140.95947 | -147.35001 | -158.77084 | -2.32129 | -0.48695 | 140.95947 | 0.48695
48.2 | -141.81989 | -148.26251 | -159.78751 | -2.32752 | -0.49001 | 141.81989 | 0.49001
48.3 | -142.65068 | -149.28334 | -160.86251 | -2.33361 | -0.49089 | 142.65068 | 0.49089
48.4 | -143.56423 | -150.20417 | -161.91668 | -2.34014 | -0.49238 | 143.56423 | 0.49238
48.5 | -144.43078 | -151.31251 | -162.92501 | -2.3465 | -0.49655 | 144.43078 | 0.49655
48.6 | -145.3239 | -152.30834 | -164.03751 | -2.35304 | -0.50091 | 145.3239 | 0.50091
48.7 | -146.24359 | -153.34584 | -165.09584 | -2.35962 | -0.5013 | 146.24359 | 0.5013
48.8 | -147.12445 | -154.32084 | -166.18751 | -2.36608 | -0.50452 | 147.12445 | 0.50452
48.9 | -147.98486 | -155.29167 | -167.27501 | -2.37233 | -0.50739 | 147.98486 | 0.50739
49 | -148.85244 | -156.15001 | -168.25418 | -2.37868 | -0.51019 | 148.85244 | 0.51019
49.1 | -149.75577 | -157.22501 | -169.37501 | -2.38542 | -0.51211 | 149.75577 | 0.51211
49.2 | -150.6632 | -158.22501 | -170.48751 | -2.39202 | -0.51426 | 150.6632 | 0.51426
49.3 | -151.54916 | -159.36251 | -171.55834 | -2.39854 | -0.51702 | 151.54916 | 0.51702
49.4 | -152.43104 | -160.30834 | -172.63751 | -2.40514 | -0.51921 | 152.43104 | 0.51921
49.5 | -153.30883 | -161.29584 | -173.78334 | -2.41167 | -0.52018 | 153.30883 | 0.52018
49.6 | -154.18765 | -162.31668 | -174.82501 | -2.41826 | -0.52135 | 154.18765 | 0.52135
49.7 | -155.05828 | -163.32501 | -175.87918 | -2.42485 | -0.52295 | 155.05828 | 0.52295
49.8 | -155.91564 | -164.24168 | -176.80834 | -2.43128 | -0.52432 | 155.91564 | 0.52432
49.9 | -156.80365 | -165.24584 | -177.98334 | -2.43797 | -0.52712 | 156.80365 | 0.52712
50 | -157.66202 | -166.23751 | -178.98751 | -2.44437 | -0.53083 | 157.66202 | 0.53083
50.1 | -158.48156 | -167.23334 | -180.01668 | -2.45057 | -0.53298 | 158.48156 | 0.53298
50.2 | -159.30009 | -168.03334 | -181.00001 | -2.45666 | -0.53464 | 159.30009 | 0.53464
50.3 | -160.11759 | -169.09584 | -181.98751 | -2.46274 | -0.53698 | 160.11759 | 0.53698
50.4 | -160.96574 | -169.96668 | -182.92501 | -2.46912 | -0.53776 | 160.96574 | 0.53776
50.5 | -161.80368 | -171.12501 | -184.07501 | -2.47534 | -0.53893 | 161.80368 | 0.53893
50.6 | -162.66205 | -171.99168 | -185.07501 | -2.48179 | -0.54007 | 162.66205 | 0.54007
50.7 | -163.4724 | -172.98334 | -186.00001 | -2.48789 | -0.54059 | 163.4724 | 0.54059
50.8 | -164.22655 | -173.83751 | -187.01251 | -2.49351 | -0.54134 | 164.22655 | 0.54134
50.9 | -165.04813 | -174.71668 | -187.95418 | -2.49961 | -0.5431 | 165.04813 | 0.5431
51 | -165.836 | -175.60418 | -188.96668 | -2.50552 | -0.54567 | 165.836 | 0.54567
51.1 | -166.61365 | -176.58334 | -189.94584 | -2.51138 | -0.54867 | 166.61365 | 0.54867
51.2 | -167.44852 | -177.48334 | -190.95418 | -2.51753 | -0.55186 | 167.44852 | 0.55186
51.3 | -168.2558 | -178.56251 | -191.97084 | -2.52371 | -0.55433 | 168.2558 | 0.55433
51.4 | -169.06308 | -179.40418 | -192.90001 | -2.52957 | -0.55843 | 169.06308 | 0.55843
51.5 | -169.82949 | -180.31668 | -193.90834 | -2.5354 | -0.56097 | 169.82949 | 0.56097
51.6 | -170.62757 | -181.20418 | -194.81668 | -2.54123 | -0.56344 | 170.62757 | 0.56344
51.7 | -171.41748 | -182.07501 | -195.69584 | -2.54733 | -0.56598 | 171.41748 | 0.56598
51.8 | -172.1941 | -182.95001 | -196.63751 | -2.55303 | -0.56966 | 172.1941 | 0.56966
51.9 | -173.01058 | -183.89584 | -197.70001 | -2.55898 | -0.5721 | 173.01058 | 0.5721
52 | -173.7821 | -184.82084 | -198.65418 | -2.56476 | -0.5749 | 173.7821 | 0.5749
52.1 | -174.52296 | -185.68751 | -199.58751 | -2.57031 | -0.57725 | 174.52296 | 0.57725
52.2 | -175.28936 | -186.54584 | -200.46251 | -2.57611 | -0.5805 | 175.28936 | 0.5805
52.3 | -176.05373 | -187.48334 | -201.48751 | -2.58172 | -0.58301 | 176.05373 | 0.58301
52.4 | -176.81196 | -188.29168 | -202.36251 | -2.58722 | -0.5849 | 176.81196 | 0.5849
52.5 | -177.6315 | -189.23751 | -203.44584 | -2.59338 | -0.58691 | 177.6315 | 0.58691
52.6 | -178.41528 | -190.05418 | -204.35418 | -2.59922 | -0.5888 | 178.41528 | 0.5888
52.7 | -179.16738 | -191.05834 | -205.33334 | -2.60506 | -0.59072 | 179.16738 | 0.59072
52.8 | -179.89495 | -191.90418 | -206.19584 | -2.61045 | -0.59264 | 179.89495 | 0.59264
52.9 | -180.59085 | -192.72501 | -207.12084 | -2.61569 | -0.59567 | 180.59085 | 0.59567
53 | -181.25711 | -193.40834 | -207.93751 | -2.62083 | -0.5986 | 181.25711 | 0.5986
53.1 | -182.01228 | -194.27084 | -208.87084 | -2.62638 | -0.6015 | 182.01228 | 0.6015
53.2 | -182.77051 | -195.11668 | -209.79584 | -2.63208 | -0.60378 | 182.77051 | 0.60378
53.3 | -183.48991 | -196.02084 | -210.69584 | -2.63742 | -0.60482 | 183.48991 | 0.60482
53.4 | -184.2369 | -196.77084 | -211.60001 | -2.64297 | -0.60576 | 184.2369 | 0.60576
53.5 | -184.93484 | -197.67084 | -212.52501 | -2.64819 | -0.60775 | 184.93484 | 0.60775
53.6 | -185.60724 | -198.46668 | -213.35834 | -2.65327 | -0.61012 | 185.60724 | 0.61012
53.7 | -186.38284 | -199.42084 | -214.36668 | -2.65892 | -0.61292 | 186.38284 | 0.61292
53.8 | -187.14822 | -200.17084 | -215.31251 | -2.66465 | -0.6154 | 187.14822 | 0.6154
53.9 | -187.9085 | -201.21668 | -216.36668 | -2.67038 | -0.61732 | 187.9085 | 0.61732
54 | -188.70863 | -201.97501 | -217.29584 | -2.67637 | -0.61898 | 188.70863 | 0.61898
54.1 | -189.39533 | -202.79168 | -218.08751 | -2.6818 | -0.62155 | 189.39533 | 0.62155
54.2 | -190.04524 | -203.48334 | -218.92501 | -2.68678 | -0.62402 | 190.04524 | 0.62402
54.3 | -190.77077 | -204.35418 | -219.91251 | -2.69229 | -0.62523 | 190.77077 | 0.62523
54.4 | -191.51061 | -205.16668 | -220.69584 | -2.69782 | -0.62943 | 191.51061 | 0.62943
54.5 | -192.20957 | -206.05001 | -221.54584 | -2.70313 | -0.63187 | 192.20957 | 0.63187
54.6 | -192.9443 | -206.82918 | -222.40834 | -2.70868 | -0.6319 | 192.9443 | 0.6319
54.7 | -193.60136 | -207.60834 | -223.32918 | -2.71367 | -0.63291 | 193.60136 | 0.63291
54.8 | -194.26967 | -208.28751 | -223.97918 | -2.71877 | -0.63486 | 194.26967 | 0.63486
54.9 | -194.89403 | -209.08751 | -224.88751 | -2.72337 | -0.63649 | 194.89403 | 0.63649
55 | -195.4765 | -209.77918 | -225.56251 | -2.72786 | -0.63825 | 195.4765 | 0.63825
55.1 | -196.10802 | -210.62918 | -226.51251 | -2.73271 | -0.64102 | 196.10802 | 0.64102
55.2 | -196.761 | -211.33334 | -227.27918 | -2.73742 | -0.6446 | 196.761 | 0.6446
55.3 | -197.34551 | -212.06251 | -228.05835 | -2.74209 | -0.64717 | 197.34551 | 0.64717
55.4 | -197.96681 | -212.77084 | -228.75835 | -2.74688 | -0.64915 | 197.96681 | 0.64915
55.5 | -198.52373 | -213.41668 | -229.47501 | -2.75107 | -0.65016 | 198.52373 | 0.65016
55.6 | -199.11029 | -214.03334 | -230.21251 | -2.75542 | -0.65192 | 199.11029 | 0.65192
55.7 | -199.73772 | -214.80418 | -230.97085 | -2.76003 | -0.65202 | 199.73772 | 0.65202
55.8 | -200.27829 | -215.44584 | -231.64168 | -2.76424 | -0.65267 | 200.27829 | 0.65267
55.9 | -200.94558 | -216.30001 | -232.51251 | -2.76921 | -0.65407 | 200.94558 | 0.65407
56 | -201.59345 | -216.91251 | -233.22085 | -2.77399 | -0.65553 | 201.59345 | 0.65553
56.1 | -202.17183 | -217.56668 | -233.95418 | -2.77842 | -0.65654 | 202.17183 | 0.65654
56.2 | -202.81254 | -218.30834 | -234.79585 | -2.78341 | -0.65837 | 202.81254 | 0.65837
56.3 | -203.4083 | -219.02918 | -235.55001 | -2.78787 | -0.6598 | 203.4083 | 0.6598
56.4 | -203.97033 | -219.66668 | -236.22501 | -2.79211 | -0.66156 | 203.97033 | 0.66156
56.5 | -204.53134 | -220.38334 | -237.01251 | -2.79635 | -0.66234 | 204.53134 | 0.66234
56.6 | -205.06476 | -220.94584 | -237.64168 | -2.80021 | -0.66318 | 205.06476 | 0.66318
56.7 | -205.6973 | -221.69584 | -238.48335 | -2.80483 | -0.66396 | 205.6973 | 0.66396
56.8 | -206.30633 | -222.41668 | -239.22501 | -2.80938 | -0.66452 | 206.30633 | 0.66452
56.9 | -206.84486 | -223.06251 | -239.89585 | -2.81348 | -0.66563 | 206.84486 | 0.66563
57 | -207.48251 | -223.71668 | -240.62918 | -2.81825 | -0.66758 | 207.48251 | 0.66758
57.1 | -207.97608 | -224.34168 | -241.23335 | -2.82197 | -0.66895 | 207.97608 | 0.66895
57.2 | -208.53811 | -224.90418 | -241.87918 | -2.82632 | -0.67008 | 208.53811 | 0.67008
57.3 | -209.07255 | -225.59585 | -242.55835 | -2.83022 | -0.67054 | 209.07255 | 0.67054
57.4 | -209.53648 | -226.10001 | -243.22501 | -2.83402 | -0.67142 | 209.53648 | 0.67142
57.5 | -210.08012 | -226.77085 | -243.92085 | -2.83783 | -0.67269 | 210.08012 | 0.67269
57.6 | -210.55222 | -227.35418 | -244.46251 | -2.84139 | -0.67406 | 210.55222 | 0.67406
57.7 | -211.10915 | -228.00001 | -245.22501 | -2.84556 | -0.67539 | 211.10915 | 0.67539
57.8 | -211.65789 | -228.60001 | -245.94168 | -2.84954 | -0.6763 | 211.65789 | 0.6763
57.9 | -212.19029 | -229.27085 | -246.66251 | -2.85365 | -0.67754 | 212.19029 | 0.67754
58 | -212.75947 | -229.90418 | -247.30001 | -2.85783 | -0.67852 | 212.75947 | 0.67852
58.1 | -213.21727 | -230.56251 | -247.88751 | -2.86138 | -0.67959 | 213.21727 | 0.67959
58.2 | -213.73536 | -231.03751 | -248.45001 | -2.86535 | -0.68096 | 213.73536 | 0.68096
58.3 | -214.22382 | -231.67085 | -249.16668 | -2.86901 | -0.68138 | 214.22382 | 0.68138
58.4 | -214.81038 | -232.20418 | -249.88751 | -2.87323 | -0.6835 | 214.81038 | 0.6835
58.5 | -215.38263 | -232.93335 | -250.59168 | -2.87751 | -0.6848 | 215.38263 | 0.6848
58.6 | -215.88335 | -233.53335 | -251.21251 | -2.88136 | -0.68737 | 215.88335 | 0.68737
58.7 | -216.51997 | -234.34585 | -252.12085 | -2.88599 | -0.68929 | 216.51997 | 0.68929
58.8 | -217.05237 | -234.80835 | -252.68335 | -2.89014 | -0.69209 | 217.05237 | 0.69209
58.9 | -217.63688 | -235.60001 | -253.48751 | -2.89456 | -0.69489 | 217.63688 | 0.69489
59 | -218.19074 | -236.20001 | -254.20001 | -2.8987 | -0.69674 | 218.19074 | 0.69674
59.1 | -218.72722 | -236.75001 | -254.76251 | -2.90278 | -0.70023 | 218.72722 | 0.70023
59.2 | -219.31174 | -237.42501 | -255.49585 | -2.90719 | -0.7028 | 219.31174 | 0.7028
59.3 | -219.95654 | -238.27918 | -256.43751 | -2.9119 | -0.70544 | 219.95654 | 0.70544
59.4 | -220.61156 | -238.94585 | -257.25001 | -2.91678 | -0.70768 | 220.61156 | 0.70768
59.5 | -221.32381 | -239.85835 | -258.20001 | -2.92201 | -0.71061 | 221.32381 | 0.71061
59.6 | -221.97679 | -240.48335 | -258.90418 | -2.92674 | -0.71494 | 221.97679 | 0.71494
59.7 | -222.66553 | -241.27501 | -259.83335 | -2.9319 | -0.7179 | 222.66553 | 0.7179
59.8 | -223.33486 | -242.00835 | -260.65418 | -2.93678 | -0.7208 | 223.33486 | 0.7208
59.9 | -223.95922 | -242.81251 | -261.51251 | -2.94163 | -0.72415 | 223.95922 | 0.72415
60 | -224.62957 | -243.50001 | -262.24585 | -2.94663 | -0.72764 | 224.62957 | 0.72764
60.1 | -225.2989 | -244.32501 | -263.17085 | -2.95151 | -0.73096 | 225.2989 | 0.73096
60.2 | -225.92327 | -244.98335 | -263.92918 | -2.95625 | -0.73395 | 225.92327 | 0.73395
60.3 | -226.60486 | -245.84585 | -264.80418 | -2.96128 | -0.73724 | 226.60486 | 0.73724
60.4 | -227.23842 | -246.43335 | -265.47085 | -2.966 | -0.74095 | 227.23842 | 0.74095
60.5 | -227.87096 | -247.23751 | -266.35418 | -2.9707 | -0.74346 | 227.87096 | 0.74346
60.6 | -228.50044 | -247.90001 | -267.04585 | -2.97557 | -0.74691 | 228.50044 | 0.74691
60.7 | -229.11356 | -248.70835 | -267.89168 | -2.97998 | -0.75039 | 229.11356 | 0.75039
60.8 | -229.75734 | -249.34585 | -268.63335 | -2.9849 | -0.75609 | 229.75734 | 0.75609
60.9 | -230.4563 | -250.15001 | -269.53751 | -2.98999 | -0.76012 | 230.4563 | 0.76012
61 | -231.1287 | -250.88335 | -270.25835 | -2.99505 | -0.76338 | 231.1287 | 0.76338
61.1 | -231.81335 | -251.76668 | -271.29585 | -3.00023 | -0.76654 | 231.81335 | 0.76654
61.2 | -232.52969 | -252.45835 | -272.07085 | -3.00547 | -0.77035 | 232.52969 | 0.77035
61.3 | -233.22661 | -253.33751 | -272.91668 | -3.01069 | -0.7722 | 233.22661 | 0.7722
61.4 | -233.90411 | -254.02918 | -273.67501 | -3.01563 | -0.77386 | 233.90411 | 0.77386
61.5 | -234.52848 | -254.87085 | -274.54168 | -3.0202 | -0.7762 | 234.52848 | 0.7762
61.6 | -235.19474 | -255.58335 | -275.30418 | -3.0251 | -0.77686 | 235.19474 | 0.77686
61.7 | -235.90188 | -256.38751 | -276.19585 | -3.03031 | -0.77972 | 235.90188 | 0.77972
61.8 | -236.58858 | -257.16668 | -277.01668 | -3.03535 | -0.78268 | 236.58858 | 0.78268
61.9 | -237.24871 | -257.96668 | -277.90418 | -3.04046 | -0.78636 | 237.24871 | 0.78636
62 | -237.92928 | -258.69168 | -278.63751 | -3.04533 | -0.7888 | 237.92928 | 0.7888
62.1 | -238.49233 | -259.35001 | -279.35835 | -3.04953 | -0.79235 | 238.49233 | 0.79235
62.2 | -239.12487 | -260.03335 | -280.21668 | -3.05417 | -0.79248 | 239.12487 | 0.79248
62.3 | -239.71245 | -260.79168 | -280.94168 | -3.05856 | -0.7944 | 239.71245 | 0.7944
62.4 | -240.2663 | -261.36668 | -281.62501 | -3.06279 | -0.79671 | 240.2663 | 0.79671
62.5 | -240.90702 | -262.15001 | -282.45835 | -3.06745 | -0.79919 | 240.90702 | 0.79919
62.6 | -241.51708 | -262.75418 | -283.13751 | -3.07192 | -0.80186 | 241.51708 | 0.80186
62.7 | -242.09955 | -263.50418 | -284.00001 | -3.07648 | -0.80788 | 242.09955 | 0.80788
62.8 | -242.7372 | -264.20001 | -284.78751 | -3.08127 | -0.81234 | 242.7372 | 0.81234
62.9 | -243.24303 | -264.80418 | -285.52501 | -3.08514 | -0.81507 | 243.24303 | 0.81507
63 | -243.81936 | -265.42085 | -286.24168 | -3.08942 | -0.81807 | 243.81936 | 0.81807
63.1 | -244.37833 | -266.16251 | -286.95835 | -3.09359 | -0.81992 | 244.37833 | 0.81992
63.2 | -244.94854 | -266.79168 | -287.66668 | -3.098 | -0.8224 | 244.94854 | 0.8224
63.3 | -245.6148 | -267.59168 | -288.53335 | -3.10278 | -0.82432 | 245.6148 | 0.82432
63.4 | -246.23303 | -268.28751 | -289.20835 | -3.10732 | -0.82497 | 246.23303 | 0.82497
63.5 | -246.87375 | -269.08751 | -290.01668 | -3.11214 | -0.82653 | 246.87375 | 0.82653
63.6 | -247.53286 | -269.76251 | -290.84168 | -3.11683 | -0.82796 | 247.53286 | 0.82796
63.7 | -248.11226 | -270.38751 | -291.65418 | -3.12116 | -0.8291 | 248.11226 | 0.8291
63.8 | -248.74378 | -271.09585 | -292.39168 | -3.12568 | -0.83063 | 248.74378 | 0.83063
63.9 | -249.3099 | -271.83335 | -293.10418 | -3.12992 | -0.83301 | 249.3099 | 0.83301
64 | -249.90054 | -272.50418 | -293.86668 | -3.13433 | -0.83506 | 249.90054 | 0.83506
64.1 | -250.59439 | -273.23751 | -294.75835 | -3.13949 | -0.83698 | 250.59439 | 0.83698
64.2 | -251.25964 | -273.96668 | -295.51668 | -3.1444 | -0.83913 | 251.25964 | 0.83913
64.3 | -251.92385 | -274.75835 | -296.40835 | -3.14928 | -0.84147 | 251.92385 | 0.84147
64.4 | -252.59931 | -275.44168 | -297.12085 | -3.15417 | -0.84359 | 252.59931 | 0.84359
64.5 | -253.15828 | -276.22501 | -297.93752 | -3.15843 | -0.84541 | 253.15828 | 0.84541
64.6 | -253.77038 | -276.92501 | -298.70418 | -3.16291 | -0.8474 | 253.77038 | 0.8474
64.7 | -254.34161 | -277.69168 | -299.54168 | -3.16707 | -0.84906 | 254.34161 | 0.84906
64.8 | -254.95269 | -278.37918 | -300.24168 | -3.17171 | -0.85163 | 254.95269 | 0.85163
64.9 | -255.61078 | -279.16251 | -301.08335 | -3.17666 | -0.85384 | 255.61078 | 0.85384
65 | -256.2566 | -279.87085 | -301.86252 | -3.1814 | -0.85618 | 256.2566 | 0.85618
65.1 | -256.96783 | -280.67501 | -302.82918 | -3.18664 | -0.85811 | 256.96783 | 0.85811
65.2 | -257.65044 | -281.45001 | -303.62918 | -3.19165 | -0.86055 | 257.65044 | 0.86055
65.3 | -258.2697 | -282.23751 | -304.45418 | -3.19622 | -0.8613 | 258.2697 | 0.8613
65.4 | -258.91246 | -282.94585 | -305.19585 | -3.20111 | -0.86504 | 258.91246 | 0.86504
65.5 | -259.52252 | -283.62085 | -305.97085 | -3.20575 | -0.86631 | 259.52252 | 0.86631
65.6 | -260.17038 | -284.30001 | -306.67502 | -3.21058 | -0.86761 | 260.17038 | 0.86761
65.7 | -260.89489 | -285.22501 | -307.61252 | -3.2159 | -0.86927 | 260.89489 | 0.86927
65.8 | -261.62962 | -286.07501 | -308.56252 | -3.22114 | -0.86921 | 261.62962 | 0.86921
65.9 | -262.32245 | -286.93751 | -309.49585 | -3.22648 | -0.87142 | 262.32245 | 0.87142
66 | -263.06433 | -287.61252 | -310.34585 | -3.23185 | -0.87402 | 263.06433 | 0.87402
66.1 | -263.7306 | -288.45418 | -311.27085 | -3.23675 | -0.87702 | 263.7306 | 0.87702
66.2 | -264.37847 | -289.24585 | -312.05002 | -3.24175 | -0.88079 | 264.37847 | 0.88079
66.3 | -265.06312 | -290.01252 | -312.95835 | -3.24673 | -0.88174 | 265.06312 | 0.88174
66.4 | -265.73245 | -290.77918 | -313.77085 | -3.25164 | -0.88232 | 265.73245 | 0.88232
66.5 | -266.47331 | -291.61668 | -314.72918 | -3.25703 | -0.88408 | 266.47331 | 0.88408
66.6 | -267.23563 | -292.47918 | -315.64168 | -3.26247 | -0.88512 | 267.23563 | 0.88512
66.7 | -267.97751 | -293.48335 | -316.63752 | -3.26795 | -0.88942 | 267.97751 | 0.88942
66.8 | -268.71019 | -294.22085 | -317.60002 | -3.27352 | -0.89017 | 268.71019 | 0.89017
66.9 | -269.43777 | -295.06668 | -318.47502 | -3.27866 | -0.89063 | 269.43777 | 0.89063
67 | -270.08462 | -295.77502 | -319.30002 | -3.28364 | -0.89336 | 270.08462 | 0.89336
67.1 | -270.78971 | -296.57918 | -320.15418 | -3.28893 | -0.89577 | 270.78971 | 0.89577
67.2 | -271.52342 | -297.36668 | -321.03335 | -3.29417 | -0.8987 | 271.52342 | 0.8987
67.3 | -272.25712 | -298.26668 | -322.03752 | -3.29967 | -0.90114 | 272.25712 | 0.90114
67.4 | -273.06236 | -299.19168 | -323.01668 | -3.30545 | -0.90238 | 273.06236 | 0.90238
67.5 | -273.84205 | -300.09168 | -324.10835 | -3.31123 | -0.90387 | 273.84205 | 0.90387
67.6 | -274.55634 | -300.96668 | -324.96252 | -3.31652 | -0.90605 | 274.55634 | 0.90605
67.7 | -275.25939 | -301.78335 | -325.90835 | -3.32176 | -0.9084 | 275.25939 | 0.9084
67.8 | -275.94711 | -302.59168 | -326.77502 | -3.32682 | -0.911 | 275.94711 | 0.911
67.9 | -276.63892 | -303.38335 | -327.61668 | -3.33203 | -0.91419 | 276.63892 | 0.91419
68 | -277.40942 | -304.22918 | -328.58752 | -3.33765 | -0.91611 | 277.40942 | 0.91611
68.1 | -278.17071 | -305.19585 | -329.55418 | -3.34313 | -0.91976 | 278.17071 | 0.91976
68.2 | -278.85332 | -305.93335 | -330.42085 | -3.34813 | -0.92204 | 278.85332 | 0.92204
68.3 | -279.6044 | -306.82085 | -331.37918 | -3.35376 | -0.92412 | 279.6044 | 0.92412
68.4 | -280.24205 | -307.52502 | -332.18752 | -3.35859 | -0.92562 | 280.24205 | 0.92562
68.5 | -280.86233 | -308.27502 | -333.04168 | -3.36307 | -0.92816 | 280.86233 | 0.92816
68.6 | -281.5194 | -308.98335 | -333.83335 | -3.36777 | -0.9304 | 281.5194 | 0.9304
68.7 | -282.16931 | -309.80418 | -334.67085 | -3.37246 | -0.93249 | 282.16931 | 0.93249
68.8 | -282.87645 | -310.58335 | -335.57918 | -3.3777 | -0.93376 | 282.87645 | 0.93376
68.9 | -283.61117 | -311.45835 | -336.53335 | -3.38312 | -0.93519 | 283.61117 | 0.93519
69 | -284.27131 | -312.20002 | -337.40835 | -3.38799 | -0.93695 | 284.27131 | 0.93695
69.1 | -284.95494 | -313.07918 | -338.39585 | -3.39294 | -0.93838 | 284.95494 | 0.93838
69.2 | -285.58237 | -313.66252 | -339.15418 | -3.39772 | -0.93896 | 285.58237 | 0.93896
69.3 | -286.15462 | -314.46252 | -339.96252 | -3.40215 | -0.94023 | 286.15462 | 0.94023
69.4 | -286.81169 | -315.19168 | -340.77502 | -3.40688 | -0.94063 | 286.81169 | 0.94063
69.5 | -287.47693 | -316.02502 | -341.64168 | -3.41167 | -0.94212 | 287.47693 | 0.94212
69.6 | -288.15341 | -316.76252 | -342.50835 | -3.41659 | -0.94359 | 288.15341 | 0.94359
69.7 | -288.91062 | -317.70835 | -343.42085 | -3.42191 | -0.94557 | 288.91062 | 0.94557
69.8 | -289.59221 | -318.44585 | -344.25002 | -3.42699 | -0.94883 | 289.59221 | 0.94883
69.9 | -290.24314 | -319.30418 | -345.17502 | -3.4319 | -0.95016 | 290.24314 | 0.95016
70 | -290.90736 | -319.97918 | -346.01252 | -3.43672 | -0.9512 | 290.90736 | 0.9512
70.1 | -291.49801 | -320.85002 | -346.88335 | -3.4411 | -0.9528 | 291.49801 | 0.9528
70.2 | -292.12237 | -321.48752 | -347.62085 | -3.44565 | -0.95586 | 292.12237 | 0.95586
70.3 | -292.7825 | -322.25002 | -348.51668 | -3.45049 | -0.95771 | 292.7825 | 0.95771
70.4 | -293.41606 | -322.91252 | -349.30835 | -3.45519 | -0.95892 | 293.41606 | 0.95892
70.5 | -294.13035 | -323.87502 | -350.15835 | -3.46025 | -0.96117 | 294.13035 | 0.96117
70.6 | -294.78844 | -324.49168 | -350.98335 | -3.46499 | -0.96286 | 294.78844 | 0.96286
70.7 | -295.40157 | -325.39585 | -351.77085 | -3.46969 | -0.96403 | 295.40157 | 0.96403
70.8 | -295.89207 | -325.89168 | -352.32085 | -3.47331 | -0.96504 | 295.89207 | 0.96504
70.9 | -296.43264 | -326.53335 | -353.07919 | -3.47736 | -0.96621 | 296.43264 | 0.96621
71 | -297.05905 | -327.17502 | -353.81252 | -3.48188 | -0.96745 | 297.05905 | 0.96745
71.1 | -297.78662 | -328.11668 | -354.75835 | -3.48714 | -0.96895 | 297.78662 | 0.96895
71.2 | -298.52033 | -328.90835 | -355.71669 | -3.4924 | -0.97103 | 298.52033 | 0.97103
71.3 | -299.25506 | -329.76252 | -356.63752 | -3.49772 | -0.97259 | 299.25506 | 0.97259
71.4 | -299.9857 | -330.57918 | -357.58335 | -3.50295 | -0.97376 | 299.9857 | 0.97376
71.5 | -300.60904 | -331.35418 | -358.47919 | -3.50775 | -0.97581 | 300.60904 | 0.97581
71.6 | -301.27326 | -332.05835 | -359.22502 | -3.51248 | -0.97705 | 301.27326 | 0.97705
71.7 | -301.96405 | -332.86252 | -360.12085 | -3.5175 | -0.97874 | 301.96405 | 0.97874
71.8 | -302.62725 | -333.65002 | -360.97085 | -3.52225 | -0.9804 | 302.62725 | 0.9804
71.9 | -303.34869 | -334.55418 | -361.95002 | -3.52773 | -0.98245 | 303.34869 | 0.98245
72 | -304.11918 | -335.30002 | -362.87919 | -3.53325 | -0.9849 | 304.11918 | 0.9849
72.1 | -304.85391 | -336.21668 | -363.85002 | -3.53857 | -0.9875 | 304.85391 | 0.9875
72.2 | -305.66732 | -337.10002 | -364.87085 | -3.54452 | -0.98994 | 305.66732 | 0.98994
72.3 | -306.38468 | -338.00418 | -365.85419 | -3.54976 | -0.99134 | 306.38468 | 0.99134
72.4 | -307.07751 | -338.74585 | -366.70835 | -3.55477 | -0.99284 | 307.07751 | 0.99284
72.5 | -307.84596 | -339.75002 | -367.75835 | -3.56043 | -0.99434 | 307.84596 | 0.99434
72.6 | -308.63076 | -340.55835 | -368.59585 | -3.56613 | -0.99551 | 308.63076 | 0.99551
72.7 | -309.40432 | -341.62085 | -369.72085 | -3.57251 | -0.99681 | 309.40432 | 0.99681
72.8 | -310.20956 | -342.44168 | -370.70002 | -3.57788 | -0.9986 | 310.20956 | 0.9986
72.9 | -310.94837 | -343.43335 | -371.69169 | -3.58315 | -1.0012 | 310.94837 | 1.0012
73 | -311.6504 | -344.15418 | -372.59169 | -3.58836 | -1.00381 | 311.6504 | 1.00381
73.1 | -312.40761 | -345.14168 | -373.60835 | -3.5936 | -1.00781 | 312.40761 | 1.00781
73.2 | -313.20263 | -345.99585 | -374.54169 | -3.59928 | -1.0084 | 313.20263 | 1.0084
73.3 | -313.97925 | -346.98752 | -375.58752 | -3.6049 | -1.01169 | 313.97925 | 1.01169
73.4 | -314.79267 | -347.89585 | -376.62085 | -3.61073 | -1.0139 | 314.79267 | 1.0139
73.5 | -315.58871 | -348.92085 | -377.68752 | -3.6165 | -1.01615 | 315.58871 | 1.01615
73.6 | -316.33774 | -349.69168 | -378.53752 | -3.62202 | -1.01823 | 316.33774 | 1.01823
73.7 | -317.08473 | -350.68335 | -379.65002 | -3.62754 | -1.01995 | 317.08473 | 1.01995
73.8 | -317.82764 | -351.47085 | -380.57919 | -3.63285 | -1.02178 | 317.82764 | 1.02178
73.9 | -318.57054 | -352.35835 | -381.56669 | -3.63831 | -1.02396 | 318.57054 | 1.02396
74 | -319.39724 | -353.27919 | -382.55002 | -3.64429 | -1.02676 | 319.39724 | 1.02676
74.1 | -320.21269 | -354.28752 | -383.71252 | -3.6501 | -1.02913 | 320.21269 | 1.02913
74.2 | -320.97603 | -355.13752 | -384.65835 | -3.65555 | -1.03115 | 320.97603 | 1.03115
74.3 | -321.77105 | -356.09169 | -385.70419 | -3.66143 | -1.03171 | 321.77105 | 1.03171
74.4 | -322.50578 | -356.96669 | -386.62502 | -3.66681 | -1.03301 | 322.50578 | 1.03301
74.5 | -323.25073 | -357.87085 | -387.64585 | -3.67205 | -1.03535 | 323.25073 | 1.03535
74.6 | -324.03042 | -358.76669 | -388.65419 | -3.67783 | -1.03844 | 324.03042 | 1.03844
74.7 | -324.83259 | -359.74169 | -389.62919 | -3.68363 | -1.04023 | 324.83259 | 1.04023
74.8 | -325.6225 | -360.57085 | -390.55002 | -3.68929 | -1.0431 | 325.6225 | 1.0431
74.9 | -326.40832 | -361.55419 | -391.60835 | -3.6951 | -1.04688 | 326.40832 | 1.04688
75 | -327.22173 | -362.50002 | -392.61669 | -3.70081 | -1.04922 | 327.22173 | 1.04922
75.1 | -327.935 | -363.36252 | -393.62502 | -3.70619 | -1.05459 | 327.935 | 1.05459
75.2 | -328.67075 | -364.10419 | -394.44585 | -3.71164 | -1.05684 | 328.67075 | 1.05684
75.3 | -329.4811 | -365.12919 | -395.62502 | -3.71774 | -1.05801 | 329.4811 | 1.05801
75.4 | -330.28838 | -366.02085 | -396.61252 | -3.72336 | -1.06084 | 330.28838 | 1.06084
75.5 | -331.06705 | -366.98752 | -397.64585 | -3.72896 | -1.06328 | 331.06705 | 1.06328
75.6 | -331.87228 | -367.85835 | -398.70835 | -3.73478 | -1.06533 | 331.87228 | 1.06533
75.7 | -332.61519 | -368.80419 | -399.74585 | -3.7403 | -1.0681 | 332.61519 | 1.0681
75.8 | -333.33459 | -369.61252 | -400.58752 | -3.74561 | -1.07119 | 333.33459 | 1.07119
75.9 | -334.0591 | -370.54169 | -401.58335 | -3.75096 | -1.07357 | 334.0591 | 1.07357
76 | -334.79893 | -371.27502 | -402.46252 | -3.7564 | -1.07526 | 334.79893 | 1.07526
76.1 | -335.56738 | -372.30835 | -403.53335 | -3.76208 | -1.07783 | 335.56738 | 1.07783
76.2 | -336.38693 | -373.21252 | -404.51252 | -3.76792 | -1.08047 | 336.38693 | 1.08047
76.3 | -337.14516 | -374.15419 | -405.57085 | -3.77358 | -1.08239 | 337.14516 | 1.08239
76.4 | -337.8666 | -374.94169 | -406.45419 | -3.77896 | -1.08434 | 337.8666 | 1.08434
76.5 | -338.59009 | -375.93335 | -407.47085 | -3.78424 | -1.08597 | 338.59009 | 1.08597
76.6 | -339.26555 | -376.63752 | -408.34585 | -3.78929 | -1.08796 | 339.26555 | 1.08796
76.7 | -339.9778 | -377.48752 | -409.31252 | -3.79453 | -1.09046 | 339.9778 | 1.09046
76.8 | -340.77282 | -378.47502 | -410.29585 | -3.80029 | -1.09378 | 340.77282 | 1.09378
76.9 | -341.55148 | -379.45419 | -411.32919 | -3.80591 | -1.09561 | 341.55148 | 1.09561
77 | -342.32709 | -380.27085 | -412.29585 | -3.81161 | -1.0998 | 342.32709 | 1.0998
77.1 | -343.12108 | -381.20835 | -413.36669 | -3.81735 | -1.10335 | 343.12108 | 1.10335
77.2 | -343.81902 | -381.97502 | -414.30002 | -3.82251 | -1.1056 | 343.81902 | 1.1056
77.3 | -344.49142 | -382.87085 | -415.20835 | -3.82752 | -1.10911 | 344.49142 | 1.10911
77.4 | -345.24658 | -383.74585 | -416.15836 | -3.83306 | -1.11266 | 345.24658 | 1.11266
77.5 | -345.99664 | -384.58752 | -417.14586 | -3.83835 | -1.11546 | 345.99664 | 1.11546
77.6 | -346.76713 | -385.47919 | -418.13752 | -3.84399 | -1.12015 | 346.76713 | 1.12015
77.7 | -347.5458 | -386.52085 | -419.20836 | -3.84958 | -1.12262 | 347.5458 | 1.12262
77.8 | -348.24987 | -387.33335 | -420.02086 | -3.8548 | -1.12754 | 348.24987 | 1.12754
77.9 | -348.9703 | -388.25835 | -421.03336 | -3.85988 | -1.13115 | 348.9703 | 1.13115
78 | -349.64269 | -389.02502 | -421.85002 | -3.86494 | -1.13314 | 349.64269 | 1.13314
78.1 | -350.35289 | -390.04169 | -422.75836 | -3.87004 | -1.13711 | 350.35289 | 1.13711
78.2 | -351.10704 | -390.67919 | -423.70002 | -3.87541 | -1.14206 | 351.10704 | 1.14206
78.3 | -351.89695 | -391.68752 | -424.78336 | -3.88117 | -1.1458 | 351.89695 | 1.1458
78.4 | -352.68072 | -392.52919 | -425.78752 | -3.88682 | -1.14831 | 352.68072 | 1.14831
78.5 | -353.42465 | -393.43335 | -426.82086 | -3.89227 | -1.15153 | 353.42465 | 1.15153
78.6 | -354.18595 | -394.29585 | -427.72086 | -3.89764 | -1.15335 | 354.18595 | 1.15335
78.7 | -354.85732 | -395.17919 | -428.64586 | -3.90269 | -1.15492 | 354.85732 | 1.15492
78.8 | -355.56139 | -395.98335 | -429.54169 | -3.90791 | -1.16068 | 355.56139 | 1.16068
78.9 | -356.29816 | -396.85002 | -430.55836 | -3.91336 | -1.16283 | 356.29816 | 1.16283
79 | -357.07172 | -397.72919 | -431.56669 | -3.91904 | -1.16566 | 357.07172 | 1.16566
79.1 | -357.85039 | -398.76252 | -432.67919 | -3.92476 | -1.16943 | 357.85039 | 1.16943
79.2 | -358.67606 | -399.68335 | -433.69169 | -3.93042 | -1.17282 | 358.67606 | 1.17282
79.3 | -359.40466 | -400.57919 | -434.68752 | -3.93584 | -1.17549 | 359.40466 | 1.17549
79.4 | -360.17516 | -401.43335 | -435.69169 | -3.94131 | -1.17643 | 360.17516 | 1.17643
79.5 | -360.89762 | -402.30835 | -436.62919 | -3.94663 | -1.17939 | 360.89762 | 1.17939
79.6 | -361.58125 | -403.10419 | -437.48752 | -3.95163 | -1.1807 | 361.58125 | 1.1807
79.7 | -362.33335 | -404.04585 | -438.52919 | -3.95716 | -1.18154 | 362.33335 | 1.18154
79.8 | -363.12735 | -404.87502 | -439.54169 | -3.96284 | -1.18359 | 363.12735 | 1.18359
79.9 | -363.83653 | -405.89169 | -440.46669 | -3.96812 | -1.18512 | 363.83653 | 1.18512
80 | -364.54776 | -406.69585 | -441.45836 | -3.97339 | -1.18704 | 364.54776 | 1.18704
80.1 | -365.28453 | -407.52502 | -442.45419 | -3.97871 | -1.18923 | 365.28453 | 1.18923
80.2 | -365.95795 | -408.21669 | -443.28336 | -3.98359 | -1.19154 | 365.95795 | 1.19154
80.3 | -366.63136 | -409.02085 | -444.26669 | -3.98849 | -1.19342 | 366.63136 | 1.19342
80.4 | -367.33135 | -409.78752 | -445.14169 | -3.99347 | -1.19447 | 367.33135 | 1.19447
80.5 | -367.95265 | -410.61252 | -446.02502 | -3.99808 | -1.19619 | 367.95265 | 1.19619
80.6 | -368.70679 | -411.49169 | -446.92919 | -4.00352 | -1.19766 | 368.70679 | 1.19766
80.7 | -369.43641 | -412.40835 | -448.01252 | -4.00866 | -1.19941 | 369.43641 | 1.19941
80.8 | -370.0526 | -413.04169 | -448.79586 | -4.01325 | -1.20251 | 370.0526 | 1.20251
80.9 | -370.68412 | -413.77085 | -449.65002 | -4.0181 | -1.20501 | 370.68412 | 1.20501
81 | -371.22469 | -414.42502 | -450.41252 | -4.02214 | -1.20687 | 371.22469 | 1.20687
81.1 | -371.6784 | -415.06252 | -451.05836 | -4.02573 | -1.20837 | 371.6784 | 1.20837
81.2 | -372.3324 | -415.75836 | -451.87502 | -4.03034 | -1.21113 | 372.3324 | 1.21113
81.3 | -372.94859 | -416.65002 | -452.80836 | -4.03494 | -1.21338 | 372.94859 | 1.21338
81.4 | -373.50654 | -417.23336 | -453.55002 | -4.03897 | -1.21488 | 373.50654 | 1.21488
81.5 | -374.20039 | -418.16669 | -454.50419 | -4.04395 | -1.21582 | 374.20039 | 1.21582
81.6 | -374.86256 | -418.81252 | -455.25836 | -4.04873 | -1.21758 | 374.86256 | 1.21758
81.7 | -375.15482 | -419.28752 | -455.74586 | -4.05137 | -1.21803 | 375.15482 | 1.21803
81.8 | -375.71072 | -419.84169 | -456.44586 | -4.05547 | -1.2182 | 375.71072 | 1.2182
81.9 | -376.38107 | -420.72502 | -457.35419 | -4.06006 | -1.22044 | 376.38107 | 1.22044
82 | -377.19653 | -421.64586 | -458.41669 | -4.06593 | -1.22204 | 377.19653 | 1.22204
82.1 | -377.99461 | -422.55002 | -459.53336 | -4.07209 | -1.22357 | 377.99461 | 1.22357
82.2 | -378.69664 | -423.34586 | -460.41669 | -4.07329 | -1.22487 | 378.69664 | 1.22487
82.3 | -379.25356 | -424.07919 | -461.24169 | -4.08011 | -1.22559 | 379.25356 | 1.22559
82.4 | -379.78698 | -424.70002 | -461.79586 | -4.08483 | -1.22624 | 379.78698 | 1.22624
82.5 | -380.33368 | -425.30836 | -462.60836 | -4.08869 | -1.22695 | 380.33368 | 1.22695
82.6 | -380.99586 | -426.10002 | -463.47919 | -4.09342 | -1.22734 | 380.99586 | 1.22734
82.7 | -381.61 | -426.88336 | -464.39169 | -4.09785 | -1.22829 | 381.61 | 1.22829
82.8 | -382.20678 | -427.44169 | -465.07919 | -4.10226 | -1.22969 | 382.20678 | 1.22969
82.9 | -382.58079 | -428.03752 | -465.67919 | -4.10549 | -1.2307 | 382.58079 | 1.2307
83 | -383.02632 | -428.48752 | -466.30002 | -4.10882 | -1.23161 | 383.02632 | 1.23161
83.1 | -383.59755 | -429.24586 | -467.00002 | -4.11299 | -1.23278 | 383.59755 | 1.23278
83.2 | -384.20761 | -429.95419 | -467.70002 | -4.11717 | -1.23551 | 384.20761 | 1.23551
83.3 | -384.75942 | -430.73752 | -468.49169 | -4.12131 | -1.23701 | 384.75942 | 1.23701
83.4 | -385.39299 | -431.50419 | -469.25419 | -4.12586 | -1.23783 | 385.39299 | 1.23783
83.5 | -385.99487 | -432.28752 | -470.07086 | -4.13018 | -1.23896 | 385.99487 | 1.23896
83.6 | -386.59471 | -432.90419 | -470.85419 | -4.13477 | -1.24089 | 386.59471 | 1.24089
83.7 | -387.15368 | -433.63752 | -471.72502 | -4.13882 | -1.24329 | 387.15368 | 1.24329
83.8 | -387.65439 | -434.22086 | -472.33336 | -4.14307 | -1.24518 | 387.65439 | 1.24518
83.9 | -388.35233 | -435.15002 | -473.32502 | -4.14728 | -1.24704 | 388.35233 | 1.24704
84 | -388.91028 | -435.72919 | -474.01252 | -4.15135 | -1.2486 | 388.91028 | 1.2486
84.1 | -389.40282 | -436.36252 | -474.77086 | -4.15505 | -1.25075 | 389.40282 | 1.25075
84.2 | -389.98018 | -436.94169 | -475.44169 | -4.15933 | -1.25296 | 389.98018 | 1.25296
84.3 | -390.55856 | -437.72919 | -476.22086 | -4.16344 | -1.25534 | 390.55856 | 1.25534
84.4 | -391.25037 | -438.45419 | -477.19586 | -4.16839 | -1.25804 | 391.25037 | 1.25804
84.5 | -391.91868 | -439.28336 | -478.13752 | -4.17334 | -1.2598 | 391.91868 | 1.2598
84.6 | -392.47356 | -439.87502 | -478.80419 | -4.17775 | -1.26087 | 392.47356 | 1.26087
84.7 | -393.15617 | -440.72502 | -479.72086 | -4.18226 | -1.26328 | 393.15617 | 1.26328
84.8 | -393.69878 | -441.33336 | -480.50419 | -4.18644 | -1.26549 | 393.69878 | 1.26549
84.9 | -394.30476 | -442.08752 | -481.27503 | -4.19119 | -1.26836 | 394.30476 | 1.26836
85 | -394.87905 | -442.75419 | -481.97086 | -4.19489 | -1.27116 | 394.87905 | 1.27116
85.1 | -395.32459 | -443.42502 | -482.64169 | -4.19842 | -1.27467 | 395.32459 | 1.27467
85.2 | -395.83144 | -443.90836 | -483.27086 | -4.20262 | -1.27663 | 395.83144 | 1.27663
85.3 | -396.35975 | -444.62919 | -484.00003 | -4.20592 | -1.27757 | 396.35975 | 1.27757
85.4 | -397.03827 | -445.27502 | -484.84169 | -4.21076 | -1.27975 | 397.03827 | 1.27975
85.5 | -397.58191 | -445.97086 | -485.70836 | -4.21486 | -1.28105 | 397.58191 | 1.28105
85.6 | -398.15723 | -446.54586 | -486.33753 | -4.21893 | -1.28252 | 398.15723 | 1.28252
85.7 | -398.84699 | -447.38752 | -487.27919 | -4.22393 | -1.28496 | 398.84699 | 1.28496
85.8 | -399.39574 | -448.03752 | -488.05836 | -4.22793 | -1.28643 | 399.39574 | 1.28643
85.9 | -400.03645 | -448.82919 | -488.91253 | -4.23239 | -1.28942 | 400.03645 | 1.28942
86 | -400.8468 | -449.72502 | -489.94169 | -4.23804 | -1.29183 | 400.8468 | 1.29183
86.1 | -401.35161 | -450.32919 | -490.67503 | -4.24188 | -1.29388 | 401.35161 | 1.29388
86.2 | -401.85743 | -450.86252 | -491.30419 | -4.24565 | -1.29499 | 401.85743 | 1.29499
86.3 | -402.6218 | -451.81252 | -492.42086 | -4.25138 | -1.29717 | 402.6218 | 1.29717
86.4 | -403.41988 | -452.75836 | -493.36669 | -4.25693 | -1.30225 | 403.41988 | 1.30225
86.5 | -404.1076 | -453.60836 | -494.33336 | -4.25936 | -1.30566 | 404.1076 | 1.30566
86.6 | -404.82394 | -454.40419 | -495.25419 | -4.26758 | -1.30534 | 404.82394 | 1.30534
86.7 | -405.59137 | -455.39586 | -496.31669 | -4.26366 | -1.30885 | 405.59137 | 1.30885
86.8 | -406.30157 | -456.14169 | -497.17503 | -4.26924 | -1.31185 | 406.30157 | 1.31185
86.9 | -407.04958 | -457.07502 | -498.24169 | -4.27311 | -1.31576 | 407.04958 | 1.31576
87 | -407.74854 | -457.87919 | -499.14586 | -4.27467 | -1.31911 | 407.74854 | 1.31911
87.1 | -408.31671 | -458.65419 | -499.96669 | -4.27926 | -1.32178 | 408.31671 | 1.32178
87.2 | -408.97071 | -459.42502 | -500.77086 | -4.29163 | -1.32412 | 408.97071 | 1.32412
87.3 | -409.52763 | -460.10002 | -501.62919 | -4.30148 | -1.32637 | 409.52763 | 1.32637
87.4 | -410.12849 | -460.70419 | -502.36669 | -4.30558 | -1.32855 | 410.12849 | 1.32855
87.5 | -410.80804 | -461.59586 | -503.32919 | -4.31048 | -1.33047 | 410.80804 | 1.33047
87.6 | -411.43751 | -462.27502 | -504.12086 | -4.31486 | -1.33327 | 411.43751 | 1.33327
87.7 | -412.14772 | -463.20836 | -505.11253 | -4.31995 | -1.33529 | 412.14772 | 1.33529
87.8 | -412.6934 | -463.82502 | -505.82919 | -4.32407 | -1.33737 | 412.6934 | 1.33737
87.9 | -413.1655 | -464.45836 | -506.62086 | -4.3277 | -1.33854 | 413.1655 | 1.33854
88 | -413.85527 | -465.17919 | -507.40419 | -4.33257 | -1.34072 | 413.85527 | 1.34072
88.1 | -414.47248 | -465.89169 | -508.35836 | -4.33696 | -1.34105 | 414.47248 | 1.34105
88.2 | -415.09174 | -466.58336 | -509.12919 | -4.34159 | -1.34316 | 415.09174 | 1.34316
88.3 | -415.84281 | -467.60419 | -510.18753 | -4.34679 | -1.34541 | 415.84281 | 1.34541
88.4 | -416.62046 | -468.47086 | -511.16253 | -4.35228 | -1.3487 | 416.62046 | 1.3487
88.5 | -417.34906 | -469.41669 | -512.14586 | -4.35768 | -1.35218 | 417.34906 | 1.35218
88.6 | -418.10116 | -470.21669 | -513.15419 | -4.36305 | -1.3555 | 418.10116 | 1.3555
88.7 | -418.75107 | -471.03336 | -514.06253 | -4.36795 | -1.3583 | 418.75107 | 1.3583
88.8 | -419.43164 | -471.77919 | -514.89169 | -4.37295 | -1.36191 | 419.43164 | 1.36191
88.9 | -419.88024 | -472.42919 | -515.54586 | -4.37658 | -1.36426 | 419.88024 | 1.36426
89 | -420.33293 | -472.86252 | -516.24169 | -4.37992 | -1.36559 | 420.33293 | 1.36559
89.1 | -421.00533 | -473.69586 | -517.13336 | -4.38481 | -1.36875 | 421.00533 | 1.36875
89.2 | -421.85042 | -474.63752 | -518.21669 | -4.39066 | -1.37331 | 421.85042 | 1.37331
89.3 | -422.68631 | -475.65419 | -519.43753 | -4.39657 | -1.37728 | 422.68631 | 1.37728
89.4 | -423.50177 | -476.55836 | -520.52086 | -4.40239 | -1.38138 | 423.50177 | 1.38138
89.5 | -424.18949 | -477.47919 | -521.45003 | -4.40736 | -1.38431 | 424.18949 | 1.38431
89.6 | -424.83021 | -478.18752 | -522.27919 | -4.41213 | -1.38656 | 424.83021 | 1.38656
89.7 | -425.57209 | -479.05836 | -523.30836 | -4.41745 | -1.38906 | 425.57209 | 1.38906
89.8 | -426.29455 | -479.84169 | -524.28336 | -4.42264 | -1.39183 | 426.29455 | 1.39183
89.9 | -426.9833 | -480.70003 | -525.22503 | -4.4277 | -1.39473 | 426.9833 | 1.39473
90 | -427.76503 | -481.65836 | -526.24169 | -4.43328 | -1.39811 | 427.76503 | 1.39811
90.1 | -428.33217 | -482.44169 | -527.08336 | -4.43784 | -1.40176 | 428.33217 | 1.40176
90.2 | -428.6326 | -482.81253 | -527.53336 | -4.44043 | -1.40426 | 428.6326 | 1.40426
90.3 | -429.22018 | -483.55836 | -528.40003 | -4.44482 | -1.40749 | 429.22018 | 1.40749
90.4 | -429.9406 | -484.39169 | -529.27086 | -4.44982 | -1.41064 | 429.9406 | 1.41064
90.5 | -430.73766 | -485.32503 | -530.34169 | -4.45544 | -1.41605 | 430.73766 | 1.41605
90.6 | -431.57867 | -486.23336 | -531.42503 | -4.46141 | -1.42331 | 431.57867 | 1.42331
90.7 | -432.3604 | -487.27503 | -532.54586 | -4.46707 | -1.42559 | 432.3604 | 1.42559
90.8 | -433.05017 | -488.00419 | -533.52503 | -4.47238 | -1.42881 | 433.05017 | 1.42881
90.9 | -433.79307 | -488.97086 | -534.60419 | -4.47762 | -1.43206 | 433.79307 | 1.43206
91 | -434.444 | -489.65419 | -535.44586 | -4.48252 | -1.43594 | 434.444 | 1.43594
91.1 | -435.10209 | -490.50003 | -536.34169 | -4.48748 | -1.44049 | 435.10209 | 1.44049
91.2 | -435.7704 | -491.20003 | -537.18753 | -4.49242 | -1.44447 | 435.7704 | 1.44447
91.3 | -436.46732 | -492.12086 | -538.19169 | -4.49743 | -1.44863 | 436.46732 | 1.44863
91.4 | -437.22044 | -492.91669 | -539.12919 | -4.50288 | -1.45387 | 437.22044 | 1.45387
91.5 | -437.9848 | -493.93336 | -540.22503 | -4.50846 | -1.45798 | 437.9848 | 1.45798
91.6 | -438.65617 | -494.63753 | -541.08753 | -4.51348 | -1.46097 | 438.65617 | 1.46097
91.7 | -439.30609 | -495.44586 | -542.06253 | -4.51844 | -1.46273 | 439.30609 | 1.46273
91.8 | -439.94578 | -496.16669 | -542.93336 | -4.52316 | -1.46549 | 439.94578 | 1.46549
91.9 | -440.56401 | -497.01253 | -543.85836 | -4.52775 | -1.46699 | 440.56401 | 1.46699
92 | -441.22312 | -497.69586 | -544.6917 | -4.53257 | -1.4696 | 441.22312 | 1.4696
92.1 | -441.92719 | -498.63336 | -545.6792 | -4.53776 | -1.47057 | 441.92719 | 1.47057
92.2 | -442.66294 | -499.42086 | -546.63336 | -4.54338 | -1.47253 | 442.66294 | 1.47253
92.3 | -443.00732 | -500.00419 | -547.17503 | -4.54632 | -1.4735 | 443.00732 | 1.4735
92.4 | -443.66336 | -500.70836 | -548.08336 | -4.55218 | -1.47559 | 443.66336 | 1.47559
92.5 | -444.38072 | -501.61669 | -549.1667 | -4.5568 | -1.47754 | 444.38072 | 1.47754
92.6 | -445.15939 | -502.43753 | -550.21253 | -4.56169 | -1.4793 | 445.15939 | 1.4793
92.7 | -445.91557 | -503.37086 | -551.1667 | -4.56698 | -1.48128 | 445.91557 | 1.48128
92.8 | -446.65439 | -504.25419 | -552.16253 | -4.57231 | -1.48454 | 446.65439 | 1.48454
92.9 | -447.46371 | -505.29586 | -553.2667 | -4.57804 | -1.48701 | 447.46371 | 1.48701
93 | -448.27815 | -506.12086 | -554.29586 | -4.58377 | -1.4901 | 448.27815 | 1.4901
93.1 | -448.94032 | -507.05419 | -555.33336 | -4.58887 | -1.49261 | 448.94032 | 1.49261
93.2 | -449.4298 | -507.63336 | -555.9667 | -4.59266 | -1.49531 | 449.4298 | 1.49531
93.3 | -450.08176 | -508.51253 | -556.84586 | -4.59753 | -1.49684 | 450.08176 | 1.49684
93.4 | -450.75722 | -509.24586 | -557.72503 | -4.60251 | -1.49899 | 450.75722 | 1.49899
93.5 | -451.52362 | -510.16669 | -558.8667 | -4.60802 | -1.50179 | 451.52362 | 1.50179
93.6 | -452.27879 | -510.91253 | -559.88753 | -4.61349 | -1.50449 | 452.27879 | 1.50449
93.7 | -453.00841 | -511.87919 | -560.9542 | -4.61885 | -1.50762 | 453.00841 | 1.50762
93.8 | -453.79321 | -512.71253 | -561.96253 | -4.62469 | -1.50951 | 453.79321 | 1.50951
93.9 | -454.49626 | -513.62503 | -562.92503 | -4.62982 | -1.51185 | 454.49626 | 1.51185
94 | -455.12471 | -514.33753 | -563.82503 | -4.63451 | -1.51491 | 455.12471 | 1.51491
94.1 | -455.79506 | -515.22919 | -564.79586 | -4.63932 | -1.5167 | 455.79506 | 1.5167
94.2 | -456.40512 | -515.81253 | -565.64586 | -4.64271 | -1.51816 | 456.40512 | 1.51816
94.3 | -457.06832 | -516.67503 | -566.5792 | -4.64897 | -1.52083 | 457.06832 | 1.52083
94.4 | -457.8102 | -517.50003 | -567.55836 | -4.65394 | -1.52357 | 457.8102 | 1.52357
94.5 | -458.50916 | -518.42086 | -568.5417 | -4.65231 | -1.52477 | 458.50916 | 1.52477
94.6 | -459.23163 | -519.25836 | -569.50836 | -4.66405 | -1.52637 | 459.23163 | 1.52637
94.7 | -459.91424 | -520.13753 | -570.44586 | -4.66917 | -1.52852 | 459.91424 | 1.52852
94.8 | -460.5151 | -520.79169 | -571.23753 | -4.67345 | -1.53063 | 460.5151 | 1.53063
94.9 | -461.17421 | -521.58753 | -572.2292 | -4.67832 | -1.53343 | 461.17421 | 1.53343
95 | -461.85784 | -522.30003 | -573.1042 | -4.68317 | -1.53574 | 461.85784 | 1.53574
95.1 | -462.51798 | -523.17086 | -574.00003 | -4.68792 | -1.53796 | 462.51798 | 1.53796
95.2 | -463.27621 | -523.92086 | -574.93753 | -4.69338 | -1.54225 | 463.27621 | 1.54225
95.3 | -464.02626 | -524.91669 | -576.1042 | -4.69871 | -1.54183 | 464.02626 | 1.54183
95.4 | -464.7099 | -525.67919 | -577.0542 | -4.70373 | -1.54372 | 464.7099 | 1.54372
95.5 | -465.27397 | -526.41253 | -577.7917 | -4.70793 | -1.54769 | 465.27397 | 1.54769
95.6 | -465.9433 | -527.15836 | -578.68336 | -4.71296 | -1.5527 | 465.9433 | 1.5527
95.7 | -466.63204 | -528.01669 | -579.68336 | -4.71784 | -1.55745 | 466.63204 | 1.55745
95.8 | -467.36473 | -528.74586 | -580.61253 | -4.72305 | -1.56081 | 467.36473 | 1.56081
95.9 | -468.11581 | -529.72086 | -581.65836 | -4.72842 | -1.56416 | 468.11581 | 1.56416
96 | -468.8444 | -530.60419 | -582.63753 | -4.73374 | -1.56716 | 468.8444 | 1.56716
96.1 | -469.66497 | -531.63753 | -583.8542 | -4.73949 | -1.56927 | 469.66497 | 1.56927
96.2 | -470.38232 | -532.39586 | -584.8167 | -4.74469 | -1.57031 | 470.38232 | 1.57031
96.3 | -471.01487 | -533.14586 | -585.75003 | -4.74958 | -1.57282 | 471.01487 | 1.57282
96.4 | -471.58609 | -533.86253 | -586.57086 | -4.75379 | -1.57533 | 471.58609 | 1.57533
96.5 | -472.23396 | -534.67503 | -587.44586 | -4.75859 | -1.57559 | 472.23396 | 1.57559
96.6 | -472.92679 | -535.48753 | -588.3542 | -4.7637 | -1.57738 | 472.92679 | 1.57738
96.7 | -473.68298 | -536.32503 | -589.40836 | -4.76917 | -1.5807 | 473.68298 | 1.5807
96.8 | -474.42077 | -537.15836 | -590.4042 | -4.77461 | -1.58379 | 474.42077 | 1.58379
96.9 | -475.12076 | -538.02503 | -591.4292 | -4.77966 | -1.58636 | 475.12076 | 1.58636
97 | -475.8606 | -538.86669 | -592.44586 | -4.78511 | -1.58783 | 475.8606 | 1.58783
97.1 | -476.45022 | -539.60836 | -593.3542 | -4.78968 | -1.59017 | 476.45022 | 1.59017
97.2 | -477.07356 | -540.27919 | -594.1417 | -4.79424 | -1.5917 | 477.07356 | 1.5917
97.3 | -477.79194 | -541.17503 | -595.20836 | -4.79945 | -1.5945 | 477.79194 | 1.5945
97.4 | -478.47149 | -541.90419 | -596.03336 | -4.80428 | -1.59759 | 478.47149 | 1.59759
97.5 | -479.15921 | -542.74169 | -597.10836 | -4.80939 | -1.60062 | 479.15921 | 1.60062
97.6 | -479.65482 | -543.3042 | -597.79586 | -4.81335 | -1.60316 | 479.65482 | 1.60316
97.7 | -479.97262 | -543.7667 | -598.33753 | -4.81595 | -1.60469 | 479.97262 | 1.60469
97.8 | -480.48867 | -544.3417 | -598.9792 | -4.81994 | -1.60811 | 480.48867 | 1.60811
97.9 | -481.21829 | -545.27086 | -599.99586 | -4.82495 | -1.61237 | 481.21829 | 1.61237
98 | -481.94688 | -546.16253 | -601.00003 | -4.83022 | -1.61706 | 481.94688 | 1.61706
98.1 | -482.64687 | -546.98336 | -602.02503 | -4.83534 | -1.62067 | 482.64687 | 1.62067
98.2 | -483.29269 | -547.68753 | -602.92086 | -4.84007 | -1.62585 | 483.29269 | 1.62585
98.3 | -483.95078 | -548.5292 | -603.9167 | -4.84489 | -1.63044 | 483.95078 | 1.63044
98.4 | -484.65996 | -549.3417 | -604.7792 | -4.84994 | -1.63314 | 484.65996 | 1.63314
98.5 | -485.27104 | -550.12503 | -605.7292 | -4.85461 | -1.63646 | 485.27104 | 1.63646
98.6 | -485.89234 | -550.71253 | -606.50836 | -4.85903 | -1.63906 | 485.89234 | 1.63906
98.7 | -486.52795 | -551.5542 | -607.45837 | -4.8638 | -1.64219 | 486.52795 | 1.64219
98.8 | -487.07874 | -552.1542 | -608.24587 | -4.86803 | -1.64655 | 487.07874 | 1.64655
98.9 | -487.72661 | -552.96253 | -609.19587 | -4.87279 | -1.65 | 487.72661 | 1.65
99 | -488.43068 | -553.77086 | -610.0917 | -4.87795 | -1.6541 | 488.43068 | 1.6541
99.1 | -489.08161 | -554.51253 | -611.07087 | -4.88263 | -1.65775 | 489.08161 | 1.65775
99.2 | -489.82145 | -555.35003 | -612.13753 | -4.888 | -1.66201 | 489.82145 | 1.66201
99.3 | -490.46217 | -556.27503 | -613.09587 | -4.89264 | -1.66507 | 490.46217 | 1.66507
99.4 | -491.10084 | -556.87503 | -613.9042 | -4.89746 | -1.66764 | 491.10084 | 1.66764
99.5 | -491.70068 | -557.6417 | -614.85837 | -4.90195 | -1.67181 | 491.70068 | 1.67181
99.6 | -492.28008 | -558.27086 | -615.6417 | -4.9063 | -1.67402 | 492.28008 | 1.67402
99.7 | -492.98211 | -559.1917 | -616.62503 | -4.91128 | -1.67529 | 492.98211 | 1.67529
99.8 | -493.63918 | -559.82086 | -617.48337 | -4.91605 | -1.67738 | 493.63918 | 1.67738
99.9 | -494.22267 | -560.60003 | -618.32503 | -4.92043 | -1.67891 | 494.22267 | 1.67891
100 | -494.97477 | -561.45836 | -619.35003 | -4.92581 | -1.68132 | 494.97477 | 1.68132
100.1 | -495.6492 | -562.24586 | -620.30837 | -4.93065 | -1.68398 | 495.6492 | 1.68398
100.2 | -496.25211 | -562.91253 | -621.20003 | -4.93516 | -1.68643 | 496.25211 | 1.68643
100.3 | -496.8918 | -563.8167 | -622.0917 | -4.9398 | -1.68864 | 496.8918 | 1.68864
100.4 | -497.37106 | -564.37503 | -622.81253 | -4.94359 | -1.69049 | 497.37106 | 1.69049
100.5 | -497.93718 | -565.07503 | -623.65003 | -4.94775 | -1.69245 | 497.93718 | 1.69245
100.6 | -498.67089 | -565.92503 | -624.5792 | -4.95303 | -1.69531 | 498.67089 | 1.69531
100.7 | -499.36474 | -566.70836 | -625.6167 | -4.95799 | -1.69714 | 499.36474 | 1.69714
100.8 | -500.10662 | -567.49586 | -626.6292 | -4.96333 | -1.70003 | 500.10662 | 1.70003
100.9 | -500.80559 | -568.39586 | -627.68753 | -4.96823 | -1.70241 | 500.80559 | 1.70241
101 | -501.41054 | -569.0292 | -628.46253 | -4.97282 | -1.70508 | 501.41054 | 1.70508
101.1 | -502.06249 | -569.87503 | -629.39587 | -4.97749 | -1.70739 | 502.06249 | 1.70739
101.2 | -502.70321 | -570.6792 | -630.35837 | -4.98206 | -1.70957 | 502.70321 | 1.70957
101.3 | -503.38378 | -571.5167 | -631.3417 | -4.98716 | -1.71178 | 503.38378 | 1.71178
101.4 | -504.11953 | -572.3042 | -632.3542 | -4.99219 | -1.71429 | 504.11953 | 1.71429
101.5 | -504.74594 | -573.1417 | -633.23337 | -4.99702 | -1.71712 | 504.74594 | 1.71712
101.6 | -505.00856 | -573.4417 | -633.65837 | -4.99941 | -1.71917 | 505.00856 | 1.71917
101.7 | -505.6411 | -574.20003 | -634.5792 | -5.00404 | -1.72174 | 505.6411 | 1.72174
101.8 | -506.36867 | -575.05003 | -635.62087 | -5.0091 | -1.72562 | 506.36867 | 1.72562
101.9 | -507.09012 | -575.95836 | -636.67503 | -5.01431 | -1.72845 | 507.09012 | 1.72845
102 | -507.81156 | -576.65003 | -637.62503 | -5.01942 | -1.73148 | 507.81156 | 1.73148
102.1 | -508.47067 | -577.51253 | -638.64587 | -5.02422 | -1.73298 | 508.47067 | 1.73298
102.2 | -509.15022 | -578.2917 | -639.5542 | -5.0292 | -1.73568 | 509.15022 | 1.73568
102.3 | -509.84816 | -579.2542 | -640.62503 | -5.03434 | -1.7361 | 509.84816 | 1.7361
102.4 | -510.4807 | -579.8417 | -641.4542 | -5.03887 | -1.73691 | 510.4807 | 1.73691
102.5 | -511.20214 | -580.70003 | -642.50003 | -5.04396 | -1.73783 | 511.20214 | 1.73783
102.6 | -511.78768 | -581.42086 | -643.25837 | -5.04837 | -1.73818 | 511.78768 | 1.73818
102.7 | -512.35379 | -582.17086 | -644.0792 | -5.05273 | -1.73913 | 512.35379 | 1.73913
102.8 | -513.01086 | -582.8542 | -644.98753 | -5.05741 | -1.74033 | 513.01086 | 1.74033
102.9 | -513.64647 | -583.62503 | -645.9542 | -5.06201 | -1.74141 | 513.64647 | 1.74141
103 | -514.38017 | -584.4792 | -647.06253 | -5.06733 | -1.7418 | 514.38017 | 1.7418
103.1 | -514.80834 | -584.99586 | -647.68337 | -5.0709 | -1.74336 | 514.80834 | 1.74336
103.2 | -515.26818 | -585.48336 | -648.27087 | -5.07437 | -1.7445 | 515.26818 | 1.7445
103.3 | -515.89153 | -586.39586 | -649.20837 | -5.07896 | -1.74515 | 515.89153 | 1.74515
103.4 | -516.63341 | -587.16253 | -650.20837 | -5.08416 | -1.74652 | 516.63341 | 1.74652
103.5 | -517.28434 | -587.96253 | -651.2417 | -5.08888 | -1.74831 | 517.28434 | 1.74831
103.6 | -517.98535 | -588.62503 | -652.10003 | -5.09382 | -1.74945 | 517.98535 | 1.74945
103.7 | -518.70475 | -589.57086 | -653.23753 | -5.09904 | -1.7502 | 518.70475 | 1.7502
103.8 | -519.32707 | -590.2542 | -654.0417 | -5.10352 | -1.75111 | 519.32707 | 1.75111
103.9 | -520.04545 | -591.1292 | -655.0917 | -5.10882 | -1.7527 | 520.04545 | 1.7527
104 | -520.66777 | -591.76253 | -655.9792 | -5.11349 | -1.75537 | 520.66777 | 1.75537
104.1 | -521.24717 | -592.62503 | -656.86253 | -5.11779 | -1.75687 | 521.24717 | 1.75687
104.2 | -521.86643 | -593.26253 | -657.65003 | -5.12236 | -1.75798 | 521.86643 | 1.75798
104.3 | -522.43766 | -594.00003 | -658.5542 | -5.1266 | -1.75938 | 522.43766 | 1.75938
104.4 | -523.14582 | -594.7792 | -659.5542 | -5.13159 | -1.76104 | 523.14582 | 1.76104
104.5 | -523.79266 | -595.5167 | -660.50003 | -5.13628 | -1.76328 | 523.79266 | 1.76328
104.6 | -524.39353 | -596.28336 | -661.26253 | -5.14061 | -1.76507 | 524.39353 | 1.76507
104.7 | -525.06081 | -597.1792 | -662.35003 | -5.14565 | -1.76755 | 525.06081 | 1.76755
104.8 | -525.64021 | -597.7917 | -663.15837 | -5.14985 | -1.76999 | 525.64021 | 1.76999
104.9 | -526.27275 | -598.63753 | -664.14587 | -5.15441 | -1.77181 | 526.27275 | 1.77181
105 | -526.88179 | -599.26253 | -664.9542 | -5.1589 | -1.77363 | 526.88179 | 1.77363
105.1 | -527.37536 | -599.8917 | -665.6917 | -5.16263 | -1.7764 | 527.37536 | 1.7764
105.2 | -528.01198 | -600.6042 | -666.50003 | -5.16725 | -1.78148 | 528.01198 | 1.78148
105.30001 | -528.68233 | -601.4292 | -667.5292 | -5.17209 | -1.78337 | 528.68233 | 1.78337
105.40001 | -529.29648 | -602.1042 | -668.3667 | -5.1765 | -1.78223 | 529.29648 | 1.78223
105.50001 | -529.97603 | -602.9792 | -669.4667 | -5.18159 | -1.78294 | 529.97603 | 1.78294
105.60001 | -530.57076 | -603.58753 | -670.25003 | -5.18595 | -1.78519 | 530.57076 | 1.78519
105.70001 | -531.2268 | -604.42086 | -671.30837 | -5.19066 | -1.78776 | 531.2268 | 1.78776
105.80001 | -531.82562 | -605.03753 | -672.07087 | -5.19512 | -1.78958 | 531.82562 | 1.78958
105.90001 | -532.36619 | -605.7417 | -672.87504 | -5.1992 | -1.79212 | 532.36619 | 1.79212
106.00001 | -532.99976 | -606.50836 | -673.83337 | -5.20379 | -1.79548 | 532.99976 | 1.79548
106.10001 | -533.59449 | -607.22087 | -674.77087 | -5.20796 | -1.79922 | 533.59449 | 1.79922
106.20001 | -534.23316 | -607.8292 | -675.6542 | -5.21258 | -1.80316 | 534.23316 | 1.80316
106.30001 | -534.92803 | -608.79587 | -676.6792 | -5.21763 | -1.80794 | 534.92803 | 1.80794
106.40001 | -535.50948 | -609.41253 | -677.48754 | -5.22189 | -1.81201 | 535.50948 | 1.81201
106.50001 | -536.19516 | -610.35837 | -678.55837 | -5.22687 | -1.81387 | 536.19516 | 1.81387
106.60001 | -536.76537 | -610.97503 | -679.30837 | -5.23083 | -1.81556 | 536.76537 | 1.81556
106.70001 | -537.34375 | -611.72087 | -680.15004 | -5.23519 | -1.81771 | 537.34375 | 1.81771
106.80001 | -537.98037 | -612.37503 | -681.0667 | -5.23966 | -1.8195 | 537.98037 | 1.8195
106.90001 | -538.58022 | -613.11253 | -682.0167 | -5.24401 | -1.82171 | 538.58022 | 1.82171
107.00001 | -539.27509 | -613.86253 | -683.0292 | -5.24896 | -1.82373 | 539.27509 | 1.82373
107.10001 | -539.94135 | -614.79587 | -683.9917 | -5.25373 | -1.82562 | 539.94135 | 1.82562
107.20001 | -540.49419 | -615.3292 | -684.75837 | -5.25802 | -1.82819 | 540.49419 | 1.82819
107.30001 | -541.17373 | -616.14587 | -685.86254 | -5.26281 | -1.82891 | 541.17373 | 1.82891
107.40001 | -541.71124 | -616.74587 | -686.67504 | -5.26685 | -1.83073 | 541.71124 | 1.83073
107.50001 | -542.32845 | -617.58337 | -687.63337 | -5.27126 | -1.83418 | 542.32845 | 1.83418
107.60001 | -542.92829 | -618.24587 | -688.42087 | -5.27565 | -1.8363 | 542.92829 | 1.8363
107.70001 | -543.52302 | -618.97503 | -689.32087 | -5.28019 | -1.84085 | 543.52302 | 1.84085
107.80001 | -544.21483 | -619.7667 | -690.32504 | -5.28508 | -1.84486 | 544.21483 | 1.84486
107.90001 | -544.84329 | -620.57087 | -691.2792 | -5.28955 | -1.8502 | 544.84329 | 1.8502
108.00001 | -545.43904 | -621.21253 | -692.09587 | -5.29393 | -1.85563 | 545.43904 | 1.85563
108.10001 | -546.11041 | -622.00003 | -693.12504 | -5.29899 | -1.85736 | 546.11041 | 1.85736
108.20001 | -546.63463 | -622.60837 | -693.86254 | -5.30293 | -1.86058 | 546.63463 | 1.86058
108.30001 | -547.26717 | -623.43337 | -694.91254 | -5.30752 | -1.86452 | 547.26717 | 1.86452
108.40001 | -547.84658 | -624.0792 | -695.68754 | -5.31177 | -1.8667 | 547.84658 | 1.8667
108.50001 | -548.43211 | -624.8042 | -696.57504 | -5.31603 | -1.86885 | 548.43211 | 1.86885
108.60001 | -549.15356 | -625.5792 | -697.47087 | -5.32122 | -1.8723 | 549.15356 | 1.8723
108.70001 | -549.78712 | -626.40003 | -698.5042 | -5.32594 | -1.87565 | 549.78712 | 1.87565
108.80001 | -550.44214 | -627.03753 | -699.46254 | -5.33075 | -1.87962 | 550.44214 | 1.87962
108.90001 | -551.11556 | -627.88337 | -700.47087 | -5.3355 | -1.8818 | 551.11556 | 1.8818
109.00001 | -551.70518 | -628.55837 | -701.2417 | -5.3398 | -1.88529 | 551.70518 | 1.88529
109.10001 | -552.39392 | -629.4917 | -702.2792 | -5.34465 | -1.88893 | 552.39392 | 1.88893
109.20001 | -552.92223 | -629.99587 | -703.01254 | -5.34876 | -1.89098 | 552.92223 | 1.89098
109.30001 | -553.51798 | -630.74587 | -703.9292 | -5.35316 | -1.89372 | 553.51798 | 1.89372
109.40001 | -554.1914 | -631.4792 | -704.82504 | -5.35802 | -1.89707 | 554.1914 | 1.89707
109.50001 | -554.81781 | -632.29587 | -705.8042 | -5.36258 | -1.89971 | 554.81781 | 1.89971
109.60001 | -555.4994 | -632.92503 | -706.7792 | -5.36759 | -1.90426 | 555.4994 | 1.90426
109.70001 | -556.16771 | -633.7667 | -707.70004 | -5.3723 | -1.90726 | 556.16771 | 1.90726
109.80001 | -556.72871 | -634.46253 | -708.5292 | -5.37666 | -1.91012 | 556.72871 | 1.91012
109.90001 | -557.4052 | -635.31253 | -709.63754 | -5.38156 | -1.91416 | 557.4052 | 1.91416
110.00001 | -557.97234 | -635.9542 | -710.43754 | -5.38582 | -1.91803 | 557.97234 | 1.91803
110.10001 | -558.54765 | -636.70837 | -711.2667 | -5.39001 | -1.92223 | 558.54765 | 1.92223
110.20001 | -559.18428 | -637.37503 | -712.2417 | -5.39456 | -1.92624 | 559.18428 | 1.92624
110.30001 | -559.82295 | -638.1667 | -713.23337 | -5.39927 | -1.92943 | 559.82295 | 1.92943
110.40001 | -560.53418 | -638.8792 | -714.17504 | -5.40428 | -1.93115 | 560.53418 | 1.93115
110.50001 | -561.25562 | -639.80837 | -715.28754 | -5.40949 | -1.93581 | 561.25562 | 1.93581
110.60001 | -561.89123 | -640.4792 | -716.18754 | -5.41413 | -1.93975 | 561.89123 | 1.93975
110.70001 | -562.60347 | -641.3667 | -717.23754 | -5.41922 | -1.94479 | 562.60347 | 1.94479
110.80001 | -563.17368 | -642.02503 | -718.08337 | -5.42357 | -1.94873 | 563.17368 | 1.94873
110.90001 | -563.77965 | -642.75837 | -718.95837 | -5.42786 | -1.94984 | 563.77965 | 1.94984
111.00001 | -564.50212 | -643.5042 | -720.02087 | -5.43307 | -1.95326 | 564.50212 | 1.95326
111.10001 | -565.16225 | -644.4042 | -721.08754 | -5.43786 | -1.95544 | 565.16225 | 1.95544
111.20001 | -565.88982 | -645.11253 | -722.07087 | -5.44303 | -1.95951 | 565.88982 | 1.95951
111.30001 | -566.54587 | -645.9292 | -722.9917 | -5.44782 | -1.9623 | 566.54587 | 1.9623
111.40001 | -567.12731 | -646.5792 | -723.7542 | -5.4521 | -1.9653 | 567.12731 | 1.9653
111.50001 | -567.7527 | -647.38753 | -724.81254 | -5.45671 | -1.96624 | 567.7527 | 1.96624
111.60001 | -568.3832 | -648.13753 | -725.68337 | -5.4613 | -1.97129 | 568.3832 | 1.97129
111.70001 | -569.06581 | -649.0292 | -726.77087 | -5.46624 | -1.97341 | 569.06581 | 1.97341
111.80001 | -569.80769 | -649.77503 | -727.83754 | -5.47134 | -1.97598 | 569.80769 | 1.97598
111.90001 | -570.43206 | -650.47087 | -728.80004 | -5.47598 | -1.979 | 570.43206 | 1.979
112.00001 | -570.77745 | -650.92087 | -729.27087 | -5.47879 | -1.9806 | 570.77745 | 1.9806
112.10001 | -571.4059 | -651.72503 | -730.2292 | -5.48332 | -1.98311 | 571.4059 | 1.98311
112.20001 | -572.15596 | -652.53337 | -731.2292 | -5.48849 | -1.98665 | 572.15596 | 1.98665
112.30001 | -572.97755 | -653.52503 | -732.4542 | -5.49416 | -1.99089 | 572.97755 | 1.99089
112.40001 | -573.69797 | -654.3417 | -733.4917 | -5.49925 | -1.99349 | 573.69797 | 1.99349
112.50001 | -574.39182 | -655.10003 | -734.52504 | -5.50418 | -1.9957 | 574.39182 | 1.9957
112.60001 | -575.1521 | -655.87503 | -735.65004 | -5.50959 | -1.99805 | 575.1521 | 1.99805
112.70001 | -575.94201 | -656.82503 | -736.85837 | -5.51517 | -2.00114 | 575.94201 | 2.00114
112.80001 | -576.6144 | -657.5417 | -737.78754 | -5.51989 | -2.00443 | 576.6144 | 2.00443
112.90001 | -577.31234 | -658.4417 | -738.86254 | -5.5249 | -2.00895 | 577.31234 | 2.00895
113.00001 | -577.97145 | -659.08337 | -739.72921 | -5.52975 | -2.01335 | 577.97145 | 2.01335
113.10001 | -578.57231 | -659.85837 | -740.68754 | -5.5342 | -2.01768 | 578.57231 | 2.01768
113.20001 | -579.19157 | -660.60837 | -741.64587 | -5.53869 | -2.0223 | 579.19157 | 2.0223
113.30001 | -579.79448 | -661.32087 | -742.54587 | -5.5432 | -2.0263 | 579.79448 | 2.0263
113.40001 | -580.41782 | -661.97087 | -743.46671 | -5.54772 | -2.03138 | 580.41782 | 2.03138
113.50001 | -581.18218 | -662.9042 | -744.58754 | -5.55313 | -2.03483 | 581.18218 | 2.03483
113.60001 | -581.89443 | -663.6167 | -745.60004 | -5.55819 | -2.0389 | 581.89443 | 2.0389
113.70001 | -582.55149 | -664.52087 | -746.64171 | -5.56307 | -2.04362 | 582.55149 | 2.04362
113.80001 | -583.21469 | -665.20837 | -747.54587 | -5.56781 | -2.04948 | 583.21469 | 2.04948
113.90001 | -583.8319 | -665.96253 | -748.59587 | -5.57235 | -2.05339 | 583.8319 | 2.05339
114.00001 | -584.51349 | -666.65003 | -749.49587 | -5.5773 | -2.05505 | 584.51349 | 2.05505
114.10001 | -585.23187 | -667.53753 | -750.60004 | -5.58249 | -2.05742 | 585.23187 | 2.05742
114.20001 | -585.95536 | -668.22503 | -751.51671 | -5.58765 | -2.05934 | 585.95536 | 2.05934
114.30001 | -586.63593 | -669.12087 | -752.63337 | -5.59268 | -2.0625 | 586.63593 | 2.0625
114.40001 | -587.32058 | -669.88337 | -753.67921 | -5.59774 | -2.06683 | 587.32058 | 2.06683
114.50001 | -587.9613 | -670.7917 | -754.60421 | -5.60231 | -2.071 | 587.9613 | 2.071
114.60001 | -588.60202 | -671.4167 | -755.54587 | -5.60693 | -2.07279 | 588.60202 | 2.07279
114.70001 | -589.21105 | -672.22504 | -756.51254 | -5.61151 | -2.07568 | 589.21105 | 2.07568
114.80001 | -589.86199 | -672.9292 | -757.48337 | -5.61624 | -2.07887 | 589.86199 | 2.07887
114.90001 | -590.18388 | -673.36254 | -758.11671 | -5.61922 | -2.08102 | 590.18388 | 2.08102
115.00001 | -590.77248 | -674.05004 | -758.96254 | -5.62329 | -2.08213 | 590.77248 | 2.08213
115.10001 | -591.46838 | -674.88337 | -760.08754 | -5.62832 | -2.08333 | 591.46838 | 2.08333
115.20001 | -592.31858 | -675.73754 | -761.21671 | -5.63418 | -2.08646 | 592.31858 | 2.08646
115.30001 | -593.05739 | -676.64587 | -762.36671 | -5.64064 | -2.0901 | 593.05739 | 2.0901
115.40001 | -593.72978 | -677.37504 | -763.35837 | -5.64489 | -2.0932 | 593.72978 | 2.0932
115.50001 | -594.36335 | -678.19587 | -764.43754 | -5.64933 | -2.09766 | 594.36335 | 2.09766
115.60001 | -594.98771 | -678.81254 | -765.31671 | -5.65348 | -2.10163 | 594.98771 | 2.10163
115.70001 | -595.66726 | -679.7417 | -766.39171 | -5.6583 | -2.10397 | 595.66726 | 2.10397
115.80001 | -596.41323 | -680.47087 | -767.43754 | -5.66354 | -2.107 | 596.41323 | 2.107
115.90001 | -597.01205 | -681.29587 | -768.56254 | -5.66815 | -2.10944 | 597.01205 | 2.10944
116.00001 | -597.69466 | -682.0292 | -769.49587 | -5.67321 | -2.1167 | 597.69466 | 2.1167
116.10001 | -598.26078 | -682.8167 | -770.40421 | -5.67393 | -2.11807 | 598.26078 | 2.11807
116.20001 | -598.78704 | -683.38754 | -771.15421 | -5.67238 | -2.1181 | 598.78704 | 2.1181
116.30001 | -599.44207 | -684.2417 | -772.19171 | -5.68564 | -2.12106 | 599.44207 | 2.12106
116.40001 | -600.07767 | -684.81254 | -773.13754 | -5.69074 | -2.12318 | 600.07767 | 2.12318
116.50001 | -600.67138 | -685.62087 | -774.18754 | -5.69525 | -2.1262 | 600.67138 | 2.1262
116.60001 | -601.38056 | -686.38337 | -775.11254 | -5.70016 | -2.12897 | 601.38056 | 2.12897
116.70001 | -601.89967 | -687.0167 | -775.92504 | -5.70413 | -2.13119 | 601.89967 | 2.13119
116.80001 | -602.57309 | -687.7292 | -776.87504 | -5.70894 | -2.13346 | 602.57309 | 2.13346
116.90001 | -603.09118 | -688.45837 | -777.76254 | -5.71291 | -2.13568 | 603.09118 | 2.13568
117.00001 | -603.54898 | -688.95837 | -778.43754 | -5.71644 | -2.13919 | 603.54898 | 2.13919
117.10001 | -604.14678 | -689.80004 | -779.40837 | -5.72095 | -2.14284 | 604.14678 | 2.14284
117.20001 | -604.811 | -690.4417 | -780.41254 | -5.72565 | -2.14769 | 604.811 | 2.14769
117.30001 | -605.49463 | -691.28337 | -781.40004 | -5.73055 | -2.15378 | 605.49463 | 2.15378
117.40001 | -606.2171 | -692.08337 | -782.51254 | -5.73573 | -2.15615 | 606.2171 | 2.15615
117.50001 | -606.71884 | -692.70837 | -783.27087 | -5.7395 | -2.16214 | 606.71884 | 2.16214
117.60001 | -607.37079 | -693.42087 | -784.30004 | -5.74429 | -2.16354 | 607.37079 | 2.16354
117.70001 | -607.97268 | -694.18337 | -785.21671 | -5.74871 | -2.16667 | 607.97268 | 2.16667
117.80001 | -608.55208 | -694.72087 | -786.02921 | -5.75296 | -2.17018 | 608.55208 | 2.17018
117.90001 | -609.2398 | -695.59587 | -787.18754 | -5.75775 | -2.1738 | 609.2398 | 2.1738
118.00001 | -609.91935 | -696.26254 | -788.15421 | -5.76252 | -2.17757 | 609.91935 | 2.17757
118.10001 | -610.56109 | -697.0292 | -789.27504 | -5.76729 | -2.17949 | 610.56109 | 2.17949
118.20001 | -611.27129 | -697.75004 | -790.34587 | -5.77227 | -2.18314 | 611.27129 | 2.18314
118.30001 | -611.91507 | -698.6042 | -791.36254 | -5.77687 | -2.18519 | 611.91507 | 2.18519
118.40001 | -612.62323 | -699.33754 | -792.28754 | -5.78198 | -2.18939 | 612.62323 | 2.18939
118.50001 | -613.1638 | -700.05004 | -793.20837 | -5.78602 | -2.19323 | 613.1638 | 2.19323
118.60001 | -613.70029 | -700.67504 | -793.99587 | -5.78999 | -2.19629 | 613.70029 | 2.19629
118.70001 | -614.33283 | -701.40837 | -795.00421 | -5.79448 | -2.19863 | 614.33283 | 2.19863
118.80001 | -615.03894 | -702.13754 | -796.04587 | -5.79958 | -2.20007 | 615.03894 | 2.20007
118.90001 | -615.71338 | -703.00004 | -797.06254 | -5.80443 | -2.20101 | 615.71338 | 2.20101
119.00001 | -616.46855 | -703.79587 | -798.16671 | -5.80964 | -2.20273 | 616.46855 | 2.20273
119.10001 | -617.08269 | -704.55837 | -799.20004 | -5.81408 | -2.20443 | 617.08269 | 2.20443
119.20001 | -617.69991 | -705.23337 | -800.07921 | -5.81867 | -2.2056 | 617.69991 | 2.2056
119.30001 | -618.30281 | -705.91254 | -801.09588 | -5.82306 | -2.20814 | 618.30281 | 2.20814
119.40001 | -618.919 | -706.58337 | -802.04171 | -5.82759 | -2.21042 | 618.919 | 2.21042
119.50001 | -619.65066 | -707.4292 | -803.12504 | -5.8327 | -2.21403 | 619.65066 | 2.21403
119.60001 | -620.37313 | -708.18337 | -804.23754 | -5.83796 | -2.21693 | 620.37313 | 2.21693
119.70001 | -620.94538 | -708.98754 | -805.12921 | -5.8423 | -2.22008 | 620.94538 | 2.22008
119.80001 | -621.63106 | -709.7042 | -806.13754 | -5.84725 | -2.22275 | 621.63106 | 2.22275
119.90001 | -622.23907 | -710.50004 | -807.16671 | -5.85177 | -2.225 | 622.23907 | 2.225
120.00001 | -622.80621 | -711.03337 | -807.97504 | -5.85596 | -2.2278 | 622.80621 | 2.2278
120.10001 | -623.46941 | -711.96254 | -809.08754 | -5.86076 | -2.23262 | 623.46941 | 2.23262
120.20001 | -624.11013 | -712.6167 | -810.04171 | -5.86546 | -2.23649 | 624.11013 | 2.23649
120.30001 | -624.72632 | -713.40004 | -811.18754 | -5.86999 | -2.2376 | 624.72632 | 2.2376
120.40001 | -625.4447 | -714.13337 | -812.11254 | -5.87502 | -2.24049 | 625.4447 | 2.24049
120.50001 | -626.09972 | -714.9667 | -813.12504 | -5.87979 | -2.24548 | 626.09972 | 2.24548
120.60001 | -626.7997 | -715.77087 | -814.25838 | -5.88485 | -2.24977 | 626.7997 | 2.24977
120.70001 | -627.47312 | -716.52504 | -815.34171 | -5.88976 | -2.25309 | 627.47312 | 2.25309
120.80001 | -628.06989 | -717.2042 | -816.12504 | -5.89411 | -2.25778 | 628.06989 | 2.25778
120.90001 | -628.73411 | -718.05837 | -817.30838 | -5.89897 | -2.26292 | 628.73411 | 2.26292
121.00001 | -629.3268 | -718.65837 | -818.22088 | -5.90334 | -2.2639 | 629.3268 | 2.2639
121.10001 | -629.94401 | -719.3917 | -819.18338 | -5.90783 | -2.26536 | 629.94401 | 2.26536
121.20001 | -630.70837 | -720.23337 | -820.30421 | -5.91348 | -2.26829 | 630.70837 | 2.26829
121.30001 | -631.43493 | -721.0667 | -821.35421 | -5.91844 | -2.27174 | 631.43493 | 2.27174
121.40001 | -632.05112 | -721.80004 | -822.29588 | -5.92292 | -2.27396 | 632.05112 | 2.27396
121.50001 | -632.67548 | -722.3917 | -823.30004 | -5.92738 | -2.27676 | 632.67548 | 2.27676
121.60001 | -633.29167 | -723.1167 | -824.20004 | -5.93177 | -2.27946 | 633.29167 | 2.27946
121.70001 | -633.98348 | -723.9542 | -825.29171 | -5.9369 | -2.28506 | 633.98348 | 2.28506
121.80001 | -634.67734 | -724.72087 | -826.34171 | -5.94194 | -2.28867 | 634.67734 | 2.28867
121.90001 | -635.2782 | -725.4917 | -827.32504 | -5.94631 | -2.29242 | 635.2782 | 2.29242
122.00001 | -635.98431 | -726.19587 | -828.42088 | -5.95132 | -2.29512 | 635.98431 | 2.29512
122.10001 | -636.62912 | -726.98337 | -829.47921 | -5.95615 | -2.29827 | 636.62912 | 2.29827
122.20001 | -637.19932 | -727.5792 | -830.39588 | -5.96029 | -2.30238 | 637.19932 | 2.30238
122.30001 | -637.4783 | -728.02504 | -831.00004 | -5.96296 | -2.30534 | 637.4783 | 2.30534
122.40001 | -638.0812 | -728.74587 | -831.94588 | -5.96738 | -2.30775 | 638.0812 | 2.30775
122.50001 | -638.819 | -729.55837 | -833.09171 | -5.97262 | -2.31136 | 638.819 | 2.31136
122.60001 | -639.70087 | -730.40004 | -834.37504 | -5.97871 | -2.31439 | 639.70087 | 2.31439
122.70001 | -640.50407 | -731.4292 | -835.57504 | -5.98418 | -2.31878 | 640.50407 | 2.31878
122.80001 | -641.16215 | -732.1042 | -836.53754 | -5.98897 | -2.32236 | 641.16215 | 2.32236
122.90001 | -641.80185 | -732.96254 | -837.59171 | -5.99369 | -2.32438 | 641.80185 | 2.32438
123.00001 | -642.41089 | -733.57087 | -838.61254 | -5.99826 | -2.32786 | 642.41089 | 2.32786
123.10001 | -643.00868 | -734.3667 | -839.67504 | -6.0027 | -2.32926 | 643.00868 | 2.32926
123.20001 | -643.65144 | -735.13337 | -840.56254 | -6.00731 | -2.33132 | 643.65144 | 2.33132
123.30001 | -644.26968 | -735.81254 | -841.62088 | -6.01185 | -2.33314 | 644.26968 | 2.33314
123.40001 | -644.9717 | -736.50837 | -842.62921 | -6.0168 | -2.33639 | 644.9717 | 2.33639
123.50001 | -645.59811 | -737.35837 | -843.60004 | -6.02139 | -2.33818 | 645.59811 | 2.33818
123.60001 | -646.15401 | -737.94171 | -844.44588 | -6.02541 | -2.34004 | 646.15401 | 2.34004
123.70001 | -646.74977 | -738.62921 | -845.39171 | -6.02993 | -2.34264 | 646.74977 | 2.34264
123.80001 | -647.28012 | -739.20837 | -846.20421 | -6.03379 | -2.34521 | 647.28012 | 2.34521
123.90001 | -647.90857 | -739.86671 | -847.22921 | -6.03841 | -2.34717 | 647.90857 | 2.34717
124.00001 | -648.51965 | -740.60004 | -848.27504 | -6.0429 | -2.34935 | 648.51965 | 2.34935
124.10001 | -649.08986 | -741.30004 | -849.15004 | -6.04715 | -2.35212 | 649.08986 | 2.35212
124.20001 | -649.74079 | -741.93337 | -850.11254 | -6.05169 | -2.3541 | 649.74079 | 2.3541
124.30001 | -650.34779 | -742.73337 | -851.16254 | -6.05601 | -2.3557 | 650.34779 | 2.3557
124.40001 | -650.84953 | -743.30004 | -852.00004 | -6.06008 | -2.35885 | 650.84953 | 2.35885
124.50001 | -651.44426 | -743.95837 | -852.95838 | -6.06431 | -2.36237 | 651.44426 | 2.36237
124.60001 | -652.0349 | -744.59171 | -853.78338 | -6.06859 | -2.36585 | 652.0349 | 2.36585
124.70001 | -652.62759 | -745.31671 | -854.81254 | -6.073 | -2.36966 | 652.62759 | 2.36966
124.80001 | -653.3429 | -746.06254 | -855.82921 | -6.07808 | -2.37191 | 653.3429 | 2.37191
124.90001 | -654.04595 | -746.83337 | -857.00838 | -6.08307 | -2.37474 | 654.04595 | 2.37474
125.00001 | -654.75616 | -747.60421 | -858.12504 | -6.08812 | -2.37767 | 654.75616 | 2.37767
125.10001 | -655.44899 | -748.49171 | -859.28338 | -6.09315 | -2.38008 | 655.44899 | 2.38008
125.20001 | -656.04678 | -749.07087 | -860.15838 | -6.09775 | -2.38535 | 656.04678 | 2.38535
125.30001 | -656.70283 | -749.87087 | -861.19171 | -6.10252 | -2.39014 | 656.70283 | 2.39014
125.40001 | -657.38135 | -750.65004 | -862.26254 | -6.10741 | -2.39398 | 657.38135 | 2.39398
125.50001 | -658.09564 | -751.50421 | -863.48755 | -6.11263 | -2.39717 | 658.09564 | 2.39717
125.60001 | -658.87329 | -752.27087 | -864.63338 | -6.11821 | -2.40007 | 658.87329 | 2.40007
125.70001 | -659.58758 | -753.05837 | -865.82505 | -6.12324 | -2.40313 | 659.58758 | 2.40313
125.80001 | -660.29165 | -753.89171 | -866.95421 | -6.12839 | -2.41182 | 660.29165 | 2.41182
125.90001 | -661.02945 | -754.77921 | -868.15421 | -6.13369 | -2.41195 | 661.02945 | 2.41195
126.00001 | -661.62827 | -755.45421 | -869.11671 | -6.13817 | -2.41452 | 661.62827 | 2.41452
126.10001 | -662.26898 | -756.13754 | -870.15005 | -6.14281 | -2.418 | 662.26898 | 2.418
126.20001 | -663.00678 | -756.89171 | -871.23755 | -6.14814 | -2.42191 | 663.00678 | 2.42191
126.30001 | -663.74559 | -757.77921 | -872.40838 | -6.15352 | -2.42728 | 663.74559 | 2.42728
126.40001 | -664.49054 | -758.62087 | -873.56671 | -6.15887 | -2.43102 | 664.49054 | 2.43102
126.50001 | -665.02498 | -759.27921 | -874.55421 | -6.16302 | -2.43604 | 665.02498 | 2.43604
126.60001 | -665.61562 | -759.88754 | -875.45005 | -6.16729 | -2.43955 | 665.61562 | 2.43955
126.70001 | -666.42188 | -760.74587 | -876.71255 | -6.17303 | -2.44492 | 666.42188 | 2.44492
126.80001 | -667.1096 | -761.57921 | -877.84588 | -6.17793 | -2.44766 | 667.1096 | 2.44766
126.90001 | -667.77587 | -762.35837 | -878.87921 | -6.18272 | -2.45137 | 667.77587 | 2.45137
127.00001 | -668.52388 | -763.15837 | -880.07505 | -6.18817 | -2.45544 | 668.52388 | 2.45544
127.10001 | -669.27291 | -764.05837 | -881.25838 | -6.19354 | -2.45898 | 669.27291 | 2.45898
127.20001 | -669.96983 | -764.82087 | -882.39588 | -6.19839 | -2.46234 | 669.96983 | 2.46234
127.30001 | -670.72908 | -765.68337 | -883.52921 | -6.20369 | -2.46689 | 670.72908 | 2.46689
127.40001 | -671.40659 | -766.42504 | -884.63755 | -6.20866 | -2.47174 | 671.40659 | 2.47174
127.50001 | -672.04117 | -767.12087 | -885.73755 | -6.2134 | -2.475 | 672.04117 | 2.475
127.60001 | -672.69824 | -767.95421 | -886.92088 | -6.20758 | -2.47936 | 672.69824 | 2.47936
127.70001 | -673.38596 | -768.73337 | -887.92088 | -6.2099 | -2.48265 | 673.38596 | 2.48265
127.80001 | -674.13091 | -769.48754 | -889.14588 | -6.21517 | -2.48457 | 674.13091 | 2.48457
127.90001 | -674.91264 | -770.37921 | -890.38755 | -6.221 | -2.48877 | 674.91264 | 2.48877
128.00001 | -675.66678 | -771.21671 | -891.55005 | -6.22645 | -2.49307 | 675.66678 | 2.49307
128.10001 | -676.38107 | -772.00837 | -892.69171 | -6.23161 | -2.49704 | 676.38107 | 2.49704
128.20001 | -677.11274 | -772.80004 | -893.90005 | -6.23704 | -2.5012 | 677.11274 | 2.5012
128.30001 | -677.76265 | -773.46254 | -895.00421 | -6.24181 | -2.50462 | 677.76265 | 2.50462
128.40001 | -678.4238 | -774.16254 | -896.06255 | -6.24676 | -2.50918 | 678.4238 | 2.50918
128.50001 | -679.16466 | -775.09171 | -897.29588 | -6.25225 | -2.51546 | 679.16466 | 2.51546
128.60001 | -679.9464 | -775.90421 | -898.50421 | -6.25768 | -2.51914 | 679.9464 | 2.51914
128.70001 | -680.72098 | -776.80004 | -899.76255 | -6.26318 | -2.52051 | 680.72098 | 2.52051
128.80001 | -681.47206 | -777.57087 | -900.93338 | -6.2686 | -2.52454 | 681.47206 | 2.52454
128.90001 | -682.12606 | -778.41671 | -902.02921 | -6.27352 | -2.53083 | 682.12606 | 2.53083
129.00001 | -682.83524 | -779.10421 | -903.14171 | -6.28566 | -2.53542 | 682.83524 | 2.53542
129.10001 | -683.52296 | -779.97087 | -904.25005 | -6.28498 | -2.53828 | 683.52296 | 2.53828
129.20001 | -684.17594 | -780.61671 | -905.23755 | -6.2882 | -2.54202 | 684.17594 | 2.54202
129.30001 | -684.91782 | -781.45004 | -906.46255 | -6.2936 | -2.54372 | 684.91782 | 2.54372
129.40001 | -685.6689 | -782.23337 | -907.63338 | -6.29901 | -2.54782 | 685.6689 | 2.54782
129.50001 | -686.39238 | -783.07504 | -908.85005 | -6.30418 | -2.54987 | 686.39238 | 2.54987
129.60001 | -687.13835 | -783.82921 | -910.03755 | -6.30954 | -2.55166 | 687.13835 | 2.55166
129.70001 | -687.80768 | -784.61671 | -911.19171 | -6.31455 | -2.55524 | 687.80768 | 2.55524
129.80001 | -688.44329 | -785.26671 | -912.20838 | -6.31916 | -2.55778 | 688.44329 | 2.55778
129.90001 | -689.12999 | -786.14171 | -913.36671 | -6.32424 | -2.56302 | 689.12999 | 2.56302
130.00001 | -689.78092 | -786.74171 | -914.38755 | -6.32904 | -2.56852 | 689.78092 | 2.56852
130.10001 | -690.4574 | -787.57087 | -915.55005 | -6.33418 | -2.57259 | 690.4574 | 2.57259
130.20001 | -691.29125 | -788.42921 | -916.87505 | -6.33986 | -2.57705 | 691.29125 | 2.57705
130.30001 | -692.03824 | -789.34171 | -918.14588 | -6.34536 | -2.58363 | 692.03824 | 2.58363
130.40001 | -692.77093 | -790.07087 | -919.27505 | -6.35064 | -2.58809 | 692.77093 | 2.58809
130.50001 | -693.44843 | -790.90421 | -920.41255 | -6.3557 | -2.59284 | 693.44843 | 2.59284
130.60001 | -694.09834 | -791.52921 | -921.40838 | -6.36048 | -2.59896 | 694.09834 | 2.59896
130.70001 | -694.74621 | -792.29587 | -922.48755 | -6.36535 | -2.60732 | 694.74621 | 2.60732
130.80001 | -695.51364 | -793.05837 | -923.74171 | -6.3708 | -2.61608 | 695.51364 | 2.61608
130.90001 | -696.29435 | -793.98754 | -925.00421 | -6.37629 | -2.61523 | 696.29435 | 2.61523
131.00001 | -696.99842 | -794.72087 | -926.18338 | -6.38154 | -2.6196 | 696.99842 | 2.6196
131.10001 | -697.72498 | -795.58337 | -927.42088 | -6.38678 | -2.62311 | 697.72498 | 2.62311
131.20001 | -698.3565 | -796.27504 | -928.42922 | -6.3915 | -2.62536 | 698.3565 | 2.62536
131.30001 | -698.98393 | -797.01671 | -929.47505 | -6.39626 | -2.62887 | 698.98393 | 2.62887
131.40001 | -699.66347 | -797.71671 | -930.53755 | -6.40109 | -2.63236 | 699.66347 | 2.63236
131.50001 | -700.35324 | -798.59171 | -931.75422 | -6.4062 | -2.63581 | 700.35324 | 2.63581
131.60001 | -701.08286 | -799.19588 | -932.90005 | -6.4127 | -2.63958 | 701.08286 | 2.63958
131.70001 | -701.86459 | -800.17088 | -934.25838 | -6.42275 | -2.64512 | 701.86459 | 2.64512
131.80001 | -702.5891 | -800.82921 | -935.37922 | -6.42218 | -2.65085 | 702.5891 | 2.65085
131.90001 | -703.2758 | -801.63754 | -936.59172 | -6.42738 | -2.65602 | 703.2758 | 2.65602
132.00001 | -703.939 | -802.22504 | -937.60422 | -6.43234 | -2.66517 | 703.939 | 2.66517
132.10001 | -704.56234 | -803.01671 | -938.80422 | -6.43706 | -2.66953 | 704.56234 | 2.66953
132.20001 | -705.28276 | -803.74588 | -939.85838 | -6.44219 | -2.67399 | 705.28276 | 2.67399
132.30001 | -706.02669 | -804.58754 | -941.14588 | -6.44749 | -2.67946 | 706.02669 | 2.67946
132.40001 | -706.73178 | -805.30004 | -942.25005 | -6.45264 | -2.68438 | 706.73178 | 2.68438
132.50001 | -707.43074 | -806.12088 | -943.51672 | -6.45767 | -2.68906 | 707.43074 | 2.68906
132.60001 | -708.10416 | -806.81254 | -944.58338 | -6.46273 | -2.69199 | 708.10416 | 2.69199
132.70001 | -708.69072 | -807.55838 | -945.70422 | -6.4672 | -2.69619 | 708.69072 | 2.69619
132.80001 | -709.34983 | -808.22504 | -946.77088 | -6.47196 | -2.69964 | 709.34983 | 2.69964
132.90001 | -709.95989 | -808.87504 | -947.81672 | -6.47664 | -2.70306 | 709.95989 | 2.70306
133.00001 | -710.59754 | -809.47088 | -948.84588 | -6.48127 | -2.70602 | 710.59754 | 2.70602
133.10001 | -711.37518 | -810.38338 | -950.20422 | -6.48687 | -2.71146 | 711.37518 | 2.71146
133.20001 | -712.05882 | -811.12921 | -951.27922 | -6.49172 | -2.71536 | 712.05882 | 2.71536
133.30001 | -712.70771 | -811.91254 | -952.50838 | -6.49655 | -2.72044 | 712.70771 | 2.72044
133.40001 | -713.49455 | -812.62088 | -953.70005 | -6.50212 | -2.72614 | 713.49455 | 2.72614
133.50001 | -714.18329 | -813.41254 | -954.82505 | -6.50718 | -2.73083 | 714.18329 | 2.73083
133.60001 | -714.82299 | -814.17921 | -955.96672 | -6.51188 | -2.73343 | 714.82299 | 2.73343
133.70001 | -715.56487 | -815.03754 | -957.24588 | -6.5173 | -2.73636 | 715.56487 | 2.73636
133.80001 | -716.34252 | -815.78338 | -958.50422 | -6.52271 | -2.74046 | 716.34252 | 2.74046
133.90001 | -716.9679 | -816.53338 | -959.53755 | -6.52731 | -2.74395 | 716.9679 | 2.74395
134.00001 | -717.70468 | -817.22921 | -960.70005 | -6.53268 | -2.74805 | 717.70468 | 2.74805
134.10001 | -718.4159 | -818.03338 | -961.99588 | -6.53783 | -2.75046 | 718.4159 | 2.75046
134.20001 | -719.00654 | -818.70004 | -962.98338 | -6.54242 | -2.75374 | 719.00654 | 2.75374
134.30001 | -719.62478 | -819.37088 | -964.15838 | -6.54709 | -2.75811 | 719.62478 | 2.75811
134.40001 | -720.30024 | -819.98754 | -965.25005 | -6.55184 | -2.75967 | 720.30024 | 2.75967
134.50001 | -720.99818 | -820.72088 | -966.47922 | -6.55698 | -2.76413 | 720.99818 | 2.76413
134.60001 | -721.77583 | -821.48754 | -967.72505 | -6.56248 | -2.76846 | 721.77583 | 2.76846
134.70001 | -722.4707 | -822.35004 | -968.98338 | -6.56745 | -2.77347 | 722.4707 | 2.77347
134.80001 | -723.08689 | -822.94171 | -969.91672 | -6.57214 | -2.77946 | 723.08689 | 2.77946
134.90001 | -723.73885 | -823.69171 | -971.05838 | -6.57687 | -2.78376 | 723.73885 | 2.78376
135.00001 | -724.36526 | -824.25421 | -972.17505 | -6.58149 | -2.78656 | 724.36526 | 2.78656
135.10001 | -725.02334 | -825.08754 | -973.40005 | -6.58626 | -2.79059 | 725.02334 | 2.79059
135.20001 | -725.76727 | -825.74171 | -974.49172 | -6.59154 | -2.79574 | 725.76727 | 2.79574
135.30001 | -726.50915 | -826.47504 | -975.74588 | -6.59683 | -2.80023 | 726.50915 | 2.80023
135.40001 | -727.22242 | -827.27504 | -976.90005 | -6.60215 | -2.80413 | 727.22242 | 2.80413
135.50001 | -727.92956 | -828.06671 | -978.27088 | -6.60724 | -2.80726 | 727.92956 | 2.80726
135.60001 | -728.53348 | -828.59588 | -979.20422 | -6.61209 | -2.81156 | 728.53348 | 2.81156
135.70001 | -729.11084 | -829.30004 | -980.33338 | -6.61649 | -2.81696 | 729.11084 | 2.81696
135.80001 | -729.75054 | -829.85421 | -981.47505 | -6.62092 | -2.82376 | 729.75054 | 2.82376
135.90001 | -730.39841 | -830.61671 | -982.65838 | -6.63792 | -2.82878 | 730.39841 | 2.82878
136.00001 | -730.94204 | -831.17921 | -983.57505 | -6.64585 | -2.83079 | 730.94204 | 2.83079
136.10001 | -731.6175 | -831.98338 | -984.74588 | -6.64881 | -2.83613 | 731.6175 | 2.83613
136.20001 | -732.22143 | -832.52921 | -985.79588 | -6.65264 | -2.84105 | 732.22143 | 2.84105
136.30001 | -732.88054 | -833.32921 | -987.04172 | -6.65724 | -2.84385 | 732.88054 | 2.84385
136.40001 | -733.46301 | -833.87921 | -988.05838 | -6.6618 | -2.84691 | 733.46301 | 2.84691
136.50001 | -734.0373 | -834.55838 | -989.09588 | -6.66598 | -2.84951 | 734.0373 | 2.84951
136.60001 | -734.70152 | -835.23754 | -990.15422 | -6.67074 | -2.85199 | 734.70152 | 2.85199
136.70001 | -735.30443 | -835.85004 | -991.24589 | -6.67531 | -2.85518 | 735.30443 | 2.85518
136.80001 | -736.01565 | -836.49588 | -992.40839 | -6.68036 | -2.85866 | 736.01565 | 2.85866
136.90001 | -736.72279 | -837.31254 | -993.62089 | -6.6855 | -2.86214 | 736.72279 | 2.86214
137.00001 | -737.3257 | -837.90838 | -994.59172 | -6.68997 | -2.86478 | 737.3257 | 2.86478
137.10001 | -737.98481 | -838.66671 | -995.82505 | -6.69476 | -2.86878 | 737.98481 | 2.86878
137.20001 | -738.43034 | -839.06254 | -996.70839 | -6.69852 | -2.87233 | 738.43034 | 2.87233
137.30001 | -738.71851 | -839.39171 | -997.27922 | -6.70116 | -2.87464 | 738.71851 | 2.87464
137.40001 | -739.42156 | -840.08754 | -998.52922 | -6.70609 | -2.87813 | 739.42156 | 2.87813
137.50001 | -740.22476 | -840.96254 | -999.96255 | -6.71164 | -2.88242 | 740.22476 | 2.88242
137.60001 | -740.95846 | -841.62088 | -1001.17089 | -6.71706 | -2.88656 | 740.95846 | 2.88656
137.70001 | -741.70239 | -842.45838 | -1002.46255 | -6.72231 | -2.89235 | 741.70239 | 2.89235
137.80001 | -742.33391 | -843.03338 | -1003.56672 | -6.72695 | -2.89792 | 742.33391 | 2.89792
137.90001 | -742.92557 | -843.58754 | -1004.64589 | -6.73146 | -2.90566 | 742.92557 | 2.90566
138.00001 | -743.52746 | -844.24171 | -1005.74172 | -6.73599 | -2.91283 | 743.52746 | 2.91283
138.10001 | -744.12321 | -844.96254 | -1006.69172 | -6.7403 | -2.91878 | 744.12321 | 2.91878
138.20001 | -744.8375 | -845.67921 | -1007.92922 | -6.74556 | -2.92448 | 744.8375 | 2.92448
138.30001 | -745.51909 | -846.37088 | -1009.15005 | -6.75055 | -2.93197 | 745.51909 | 2.93197
138.40001 | -746.09952 | -847.00838 | -1010.17505 | -6.75483 | -2.93835 | 746.09952 | 2.93835
138.50001 | -746.7903 | -847.81671 | -1011.44172 | -6.7599 | -2.94388 | 746.7903 | 2.94388
138.60001 | -747.3319 | -848.28754 | -1012.38755 | -6.764 | -2.95426 | 747.3319 | 2.95426
138.70001 | -747.88473 | -848.92504 | -1013.37089 | -6.76826 | -2.96217 | 747.88473 | 2.96217
138.80001 | -748.45596 | -849.49588 | -1014.40422 | -6.77261 | -2.96813 | 748.45596 | 2.96813
138.90001 | -749.01901 | -850.13338 | -1015.48339 | -6.77682 | -2.97448 | 749.01901 | 2.97448
139.00001 | -749.67199 | -850.75838 | -1016.59172 | -6.78162 | -2.98213 | 749.67199 | 2.98213
139.10001 | -750.38526 | -851.51671 | -1017.91255 | -6.78669 | -2.99202 | 750.38526 | 2.99202
139.20001 | -751.02597 | -852.13754 | -1019.02505 | -6.79133 | -2.9998 | 751.02597 | 2.9998
139.30001 | -751.72494 | -852.86671 | -1020.23339 | -6.79642 | -3.00309 | 751.72494 | 3.00309
139.40001 | -752.27573 | -853.45838 | -1021.23755 | -6.8006 | -3.00794 | 752.27573 | 3.00794
139.50001 | -752.75396 | -853.90421 | -1022.12922 | -6.80439 | -3.01465 | 752.75396 | 3.01465
139.60001 | -753.42738 | -854.53754 | -1023.25839 | -6.80928 | -3.02331 | 753.42738 | 3.02331
139.70001 | -754.03642 | -855.24171 | -1024.45839 | -6.8138 | -3.03174 | 754.03642 | 3.03174
139.80001 | -754.62502 | -855.77921 | -1025.47505 | -6.81812 | -3.0388 | 754.62502 | 3.0388
139.90001 | -755.29843 | -856.50004 | -1026.59589 | -6.823 | -3.04512 | 755.29843 | 3.04512
140.00001 | -755.95856 | -857.12088 | -1027.84589 | -6.82793 | -3.0498 | 755.95856 | 3.0498
140.10001 | -756.48994 | -857.70004 | -1028.77922 | -6.8319 | -3.05322 | 756.48994 | 3.05322
140.20001 | -757.19299 | -858.40838 | -1030.01672 | -6.83691 | -3.05794 | 757.19299 | 3.05794
140.30001 | -757.81736 | -859.00838 | -1031.15005 | -6.84139 | -3.06025 | 757.81736 | 3.06025
140.40001 | -758.4172 | -859.62921 | -1032.10422 | -6.84569 | -3.06592 | 758.4172 | 3.06592
140.50001 | -759.02112 | -860.30421 | -1033.28339 | -6.85018 | -3.06924 | 759.02112 | 3.06924
140.60001 | -759.6598 | -860.81671 | -1034.35422 | -6.85496 | -3.07295 | 759.6598 | 3.07295
140.70001 | -760.33526 | -861.61254 | -1035.62089 | -6.85988 | -3.07624 | 760.33526 | 3.07624
140.80001 | -760.91364 | -862.11671 | -1036.65422 | -6.86426 | -3.07897 | 760.91364 | 3.07897
140.90001 | -761.54413 | -862.70838 | -1037.77922 | -6.8688 | -3.08154 | 761.54413 | 3.08154
141.00001 | -762.16952 | -863.36255 | -1038.93339 | -6.87339 | -3.08389 | 762.16952 | 3.08389
141.10001 | -762.74995 | -863.98755 | -1039.95839 | -6.8777 | -3.08675 | 762.74995 | 3.08675
141.20001 | -762.97374 | -864.27088 | -1040.51255 | -6.88013 | -3.08893 | 762.97374 | 3.08893
141.30001 | -763.54599 | -864.85421 | -1041.60839 | -6.88439 | -3.09163 | 763.54599 | 3.09163
141.40001 | -764.29298 | -865.51671 | -1042.88755 | -6.8896 | -3.09574 | 764.29298 | 3.09574
141.50001 | -765.07573 | -866.32921 | -1044.29172 | -6.89502 | -3.09906 | 765.07573 | 3.09906
141.60001 | -765.74915 | -866.89588 | -1045.35005 | -6.89992 | -3.10215 | 765.74915 | 3.10215
141.70001 | -766.33366 | -867.52505 | -1046.50005 | -6.90433 | -3.10632 | 766.33366 | 3.10632
141.80001 | -766.93452 | -868.04588 | -1047.49172 | -6.90877 | -3.1082 | 766.93452 | 3.1082
141.90001 | -767.43524 | -868.60421 | -1048.50005 | -6.91271 | -3.10931 | 767.43524 | 3.10931
142.00001 | -768.02282 | -869.10838 | -1049.55005 | -6.9172 | -3.11224 | 768.02282 | 3.11224
142.10001 | -768.61653 | -869.65005 | -1050.59172 | -6.92158 | -3.11449 | 768.61653 | 3.11449
142.20001 | -769.23476 | -870.30838 | -1051.71672 | -6.92611 | -3.11637 | 769.23476 | 3.11637
142.30001 | -769.89592 | -871.05421 | -1052.95839 | -6.93109 | -3.11898 | 769.89592 | 3.11898
142.40001 | -770.49474 | -871.61671 | -1054.07089 | -6.93556 | -3.12083 | 770.49474 | 3.12083
142.50001 | -771.09969 | -872.21255 | -1055.17922 | -6.93999 | -3.12334 | 771.09969 | 3.12334
142.60001 | -771.54931 | -872.72088 | -1056.00006 | -6.94356 | -3.12725 | 771.54931 | 3.12725
142.70001 | -772.02448 | -873.32505 | -1056.93339 | -6.94718 | -3.13024 | 772.02448 | 3.13024
142.80001 | -772.70403 | -873.90005 | -1058.16672 | -6.95212 | -3.13314 | 772.70403 | 3.13314
142.90001 | -773.35088 | -874.62505 | -1059.40839 | -6.95706 | -3.13597 | 773.35088 | 3.13597
143.00001 | -773.91904 | -875.12921 | -1060.38756 | -6.96126 | -3.14001 | 773.91904 | 3.14001
143.10001 | -774.58939 | -875.80005 | -1061.65006 | -6.9661 | -3.14743 | 774.58939 | 3.14743
143.20001 | -775.25872 | -876.35005 | -1062.79589 | -6.97098 | -3.15495 | 775.25872 | 3.15495
143.30001 | -775.86571 | -877.02088 | -1063.98339 | -6.97555 | -3.16602 | 775.86571 | 3.16602
143.40001 | -776.51869 | -877.65838 | -1065.23756 | -6.9804 | -3.17354 | 776.51869 | 3.17354
143.50001 | -777.094 | -878.34588 | -1066.42089 | -6.9846 | -3.17897 | 777.094 | 3.17897
143.60001 | -777.69998 | -878.85005 | -1067.52922 | -6.98919 | -3.18506 | 777.69998 | 3.18506
143.70001 | -778.31004 | -879.44171 | -1068.61256 | -6.99372 | -3.19085 | 778.31004 | 3.19085
143.80001 | -778.92623 | -880.12088 | -1069.71256 | -6.99813 | -3.19626 | 778.92623 | 3.19626
143.90001 | -779.59555 | -880.80421 | -1070.99589 | -7.00326 | -3.20192 | 779.59555 | 3.20192
144.00001 | -780.3313 | -881.46255 | -1072.27506 | -7.0085 | -3.20843 | 780.3313 | 3.20843
144.10001 | -780.9526 | -882.07921 | -1073.46256 | -7.01314 | -3.2152 | 780.9526 | 3.2152
144.20001 | -781.64237 | -882.63755 | -1074.62089 | -7.01812 | -3.22057 | 781.64237 | 3.22057
144.30001 | -782.20031 | -883.22505 | -1075.76672 | -7.02236 | -3.22598 | 782.20031 | 3.22598
144.40001 | -782.75826 | -883.70005 | -1076.82922 | -7.02669 | -3.23079 | 782.75826 | 3.23079
144.50001 | -783.38467 | -884.40838 | -1078.05006 | -7.03128 | -3.2332 | 783.38467 | 3.2332
144.60001 | -783.99984 | -884.95005 | -1079.21672 | -7.03592 | -3.23643 | 783.99984 | 3.23643
144.70001 | -784.69062 | -885.62505 | -1080.45006 | -7.04098 | -3.24063 | 784.69062 | 3.24063
144.80001 | -785.40798 | -886.28338 | -1081.76256 | -7.04614 | -3.24434 | 785.40798 | 3.24434
144.90001 | -786.04972 | -886.97088 | -1082.92089 | -7.05098 | -3.24941 | 786.04972 | 3.24941
145.00001 | -786.72415 | -887.57921 | -1084.14172 | -7.05606 | -3.25632 | 786.72415 | 3.25632
145.10001 | -787.33013 | -888.22505 | -1085.29589 | -7.06061 | -3.26393 | 787.33013 | 3.26393
145.20001 | -787.84311 | -888.67921 | -1086.35006 | -7.06465 | -3.26934 | 787.84311 | 3.26934
145.30001 | -788.352 | -889.19171 | -1087.37089 | -7.06867 | -3.27809 | 788.352 | 3.27809
145.40001 | -789.05607 | -889.84171 | -1088.61672 | -7.07381 | -3.28587 | 789.05607 | 3.28587
145.50001 | -789.75912 | -890.53338 | -1089.98339 | -7.07896 | -3.293 | 789.75912 | 3.293
145.60001 | -790.47648 | -891.22088 | -1091.25839 | -7.08425 | -3.29909 | 790.47648 | 3.29909
145.70001 | -791.12128 | -891.82921 | -1092.52922 | -7.089 | -3.30459 | 791.12128 | 3.30459
145.80001 | -791.74667 | -892.40005 | -1093.67922 | -7.09364 | -3.31156 | 791.74667 | 3.31156
145.90001 | -792.36184 | -893.02505 | -1094.85839 | -7.09829 | -3.31875 | 792.36184 | 3.31875
146.00001 | -792.92898 | -893.63338 | -1096.00006 | -7.10267 | -3.32813 | 792.92898 | 3.32813
146.10001 | -793.5605 | -894.22088 | -1097.18339 | -7.10741 | -3.3321 | 793.5605 | 3.3321
146.20001 | -794.27274 | -894.87088 | -1098.46256 | -7.1124 | -3.33786 | 794.27274 | 3.33786
146.30001 | -794.96047 | -895.52921 | -1099.82089 | -7.11768 | -3.34505 | 794.96047 | 3.34505
146.40001 | -795.65534 | -896.12505 | -1101.07089 | -7.12288 | -3.35286 | 795.65534 | 3.35286
146.50001 | -796.33898 | -896.84588 | -1102.45006 | -7.12777 | -3.36038 | 796.33898 | 3.36038
146.60001 | -796.88159 | -897.32088 | -1103.45006 | -7.13203 | -3.36911 | 796.88159 | 3.36911
146.70001 | -797.49472 | -897.85005 | -1104.64172 | -7.13672 | -3.37653 | 797.49472 | 3.37653
146.80001 | -798.10886 | -898.41671 | -1105.82089 | -7.14141 | -3.38613 | 798.10886 | 3.38613
146.90001 | -798.74958 | -899.12921 | -1107.09589 | -7.14637 | -3.3915 | 798.74958 | 3.3915
147.00001 | -799.41891 | -899.72505 | -1108.29589 | -7.15122 | -3.39873 | 799.41891 | 3.39873
147.10001 | -800.07188 | -900.33338 | -1109.62506 | -7.15609 | -3.40332 | 800.07188 | 3.40332
147.20001 | -800.72691 | -900.85421 | -1110.80422 | -7.16105 | -3.41113 | 800.72691 | 3.41113
147.30001 | -801.40339 | -901.54588 | -1112.12089 | -7.16618 | -3.41891 | 801.40339 | 3.41891
147.40001 | -801.95418 | -902.16255 | -1113.27922 | -7.17052 | -3.42321 | 801.95418 | 3.42321
147.50001 | -802.52234 | -902.70421 | -1114.40839 | -7.17507 | -3.42884 | 802.52234 | 3.42884
147.60001 | -803.05985 | -903.20838 | -1115.45006 | -7.17917 | -3.43786 | 803.05985 | 3.43786
147.70001 | -803.68523 | -903.73755 | -1116.82089 | -7.18402 | -3.44427 | 803.68523 | 3.44427
147.80001 | -804.39442 | -904.36255 | -1118.04172 | -7.18924 | -3.44948 | 804.39442 | 3.44948
147.90001 | -805.0852 | -905.11255 | -1119.47923 | -7.19443 | -3.45277 | 805.0852 | 3.45277
148.00001 | -805.64621 | -905.55838 | -1120.60839 | -7.19894 | -3.45592 | 805.64621 | 3.45592
148.10001 | -806.28182 | -906.22921 | -1121.82506 | -7.20368 | -3.46227 | 806.28182 | 3.46227
148.20001 | -806.88575 | -906.73338 | -1122.97923 | -7.20838 | -3.46657 | 806.88575 | 3.46657
148.30001 | -807.46413 | -907.29588 | -1124.24589 | -7.21286 | -3.47161 | 807.46413 | 3.47161
148.40001 | -808.14878 | -907.89588 | -1125.51256 | -7.21805 | -3.47529 | 808.14878 | 3.47529
148.50001 | -808.8784 | -908.55005 | -1126.89589 | -7.22331 | -3.47959 | 808.8784 | 3.47959
148.60001 | -809.51094 | -909.11671 | -1128.07089 | -7.22821 | -3.48294 | 809.51094 | 3.48294
148.70001 | -810.1394 | -909.78338 | -1129.40839 | -7.23312 | -3.48903 | 810.1394 | 3.48903
148.80001 | -810.6769 | -910.20838 | -1130.45006 | -7.23742 | -3.49424 | 810.6769 | 3.49424
148.90001 | -811.22769 | -910.73755 | -1131.62923 | -7.24183 | -3.49932 | 811.22769 | 3.49932
149.00001 | -811.87147 | -911.21255 | -1132.87089 | -7.24668 | -3.50505 | 811.87147 | 3.50505
149.10001 | -812.48664 | -911.82088 | -1134.16256 | -7.25151 | -3.50999 | 812.48664 | 3.50999
149.20001 | -813.15291 | -912.38755 | -1135.47089 | -7.25666 | -3.51468 | 813.15291 | 3.51468
149.30001 | -813.85698 | -913.08338 | -1136.75006 | -7.26185 | -3.52015 | 813.85698 | 3.52015
149.40001 | -814.40777 | -913.44588 | -1137.78756 | -7.2662 | -3.5251 | 814.40777 | 3.5251
149.50001 | -815.02498 | -914.03338 | -1139.10423 | -7.27098 | -3.52904 | 815.02498 | 3.52904
149.60001 | -815.5492 | -914.48755 | -1140.22506 | -7.27529 | -3.53291 | 815.5492 | 3.53291
149.70001 | -816.06525 | -914.95421 | -1141.37506 | -7.27953 | -3.53643 | 816.06525 | 3.53643
149.80001 | -816.68757 | -915.53338 | -1142.60006 | -7.28442 | -3.54121 | 816.68757 | 3.54121
149.90001 | -817.30581 | -916.08338 | -1143.88339 | -7.28913 | -3.54896 | 817.30581 | 3.54896
150.00001 | -817.95265 | -916.62088 | -1145.04173 | -7.29419 | -3.55931 | 817.95265 | 3.55931
150.10001 | -818.63016 | -917.22088 | -1146.52506 | -7.29946 | -3.56969 | 818.63016 | 3.56969
150.20001 | -819.17992 | -917.65005 | -1147.59173 | -7.30387 | -3.57712 | 819.17992 | 3.57712
150.30001 | -819.73174 | -918.22088 | -1148.74173 | -7.30825 | -3.58503 | 819.73174 | 3.58503
150.40001 | -820.09144 | -918.60421 | -1149.61673 | -7.31174 | -3.58962 | 820.09144 | 3.58962
150.50001 | -820.55026 | -919.01255 | -1150.70839 | -7.31559 | -3.59326 | 820.55026 | 3.59326
150.60001 | -821.31462 | -919.61671 | -1152.05839 | -7.32134 | -3.60117 | 821.31462 | 3.60117
150.70001 | -822.08205 | -920.21671 | -1153.55839 | -7.32692 | -3.61117 | 822.08205 | 3.61117
150.80001 | -822.72685 | -920.84171 | -1154.86256 | -7.33189 | -3.62048 | 822.72685 | 3.62048
150.90001 | -823.38494 | -921.45421 | -1156.21673 | -7.33708 | -3.62718 | 823.38494 | 3.62718
151.00001 | -823.99704 | -921.89171 | -1157.45006 | -7.34191 | -3.63444 | 823.99704 | 3.63444
151.10001 | -824.49367 | -922.39171 | -1158.64173 | -7.34616 | -3.64476 | 824.49367 | 3.64476
151.20001 | -825.04651 | -922.88338 | -1159.75839 | -7.35067 | -3.65065 | 825.04651 | 3.65065
151.30001 | -825.59423 | -923.38338 | -1161.02506 | -7.35509 | -3.65739 | 825.59423 | 3.65739
151.40001 | -826.20225 | -923.82505 | -1162.22089 | -7.35995 | -3.66628 | 826.20225 | 3.66628
151.50001 | -826.81231 | -924.40421 | -1163.52089 | -7.36475 | -3.67588 | 826.81231 | 3.67588
151.60001 | -827.32325 | -924.72921 | -1164.57089 | -7.36925 | -3.68148 | 827.32325 | 3.68148
151.70001 | -827.89039 | -925.30838 | -1165.79173 | -7.37388 | -3.68851 | 827.89039 | 3.68851
151.80001 | -828.42687 | -925.66255 | -1166.85423 | -7.37817 | -3.69596 | 828.42687 | 3.69596
151.90001 | -828.9235 | -926.21671 | -1167.97506 | -7.38231 | -3.70241 | 828.9235 | 3.70241
152.00001 | -829.4232 | -926.59171 | -1169.09589 | -7.38662 | -3.71016 | 829.4232 | 3.71016
152.10001 | -829.85954 | -926.96255 | -1170.15006 | -7.39038 | -3.71826 | 829.85954 | 3.71826
152.20001 | -830.4604 | -927.41255 | -1171.36673 | -7.39518 | -3.72673 | 830.4604 | 3.72673
152.30001 | -831.10316 | -928.01672 | -1172.68756 | -7.40024 | -3.7332 | 831.10316 | 3.7332
152.40001 | -831.57935 | -928.35005 | -1173.70006 | -7.40428 | -3.74036 | 831.57935 | 3.74036
152.50001 | -832.14956 | -928.85005 | -1174.93756 | -7.40907 | -3.74847 | 832.14956 | 3.74847
152.60001 | -832.66254 | -929.28338 | -1176.11673 | -7.41356 | -3.75466 | 832.66254 | 3.75466
152.70001 | -833.19392 | -929.82922 | -1177.30423 | -7.41787 | -3.76429 | 833.19392 | 3.76429
152.80001 | -833.73755 | -930.17922 | -1178.38339 | -7.42243 | -3.76963 | 833.73755 | 3.76963
152.90001 | -834.21068 | -930.65838 | -1179.48756 | -7.4265 | -3.7748 | 834.21068 | 3.7748
153.00001 | -834.7676 | -931.02505 | -1180.59589 | -7.4311 | -3.78158 | 834.7676 | 3.78158
153.10001 | -835.29285 | -931.42922 | -1181.81256 | -7.43547 | -3.78841 | 835.29285 | 3.78841
153.20001 | -835.80276 | -931.82505 | -1182.86256 | -7.43981 | -3.79642 | 835.80276 | 3.79642
153.30001 | -836.39852 | -932.33755 | -1184.0834 | -7.44476 | -3.80505 | 836.39852 | 3.80505
153.40001 | -836.79705 | -932.72088 | -1184.9709 | -7.44842 | -3.81283 | 836.79705 | 3.81283
153.50001 | -837.35295 | -933.25005 | -1186.32923 | -7.45306 | -3.8224 | 837.35295 | 3.8224
153.60001 | -837.8598 | -933.56255 | -1187.37923 | -7.45739 | -3.83255 | 837.8598 | 3.83255
153.70001 | -838.33804 | -933.99588 | -1188.53756 | -7.46143 | -3.84264 | 838.33804 | 3.84264
153.80001 | -838.85102 | -934.33338 | -1189.63756 | -7.46585 | -3.84863 | 838.85102 | 3.84863
153.90001 | -839.34254 | -934.81255 | -1190.80423 | -7.46999 | -3.85485 | 839.34254 | 3.85485
154.00001 | -839.90457 | -935.13338 | -1191.95423 | -7.47479 | -3.86136 | 839.90457 | 3.86136
154.10001 | -840.46149 | -935.57088 | -1193.16673 | -7.47931 | -3.86592 | 840.46149 | 3.86592
154.20001 | -840.89988 | -935.96255 | -1194.07506 | -7.48325 | -3.87116 | 840.89988 | 3.87116
154.30001 | -841.43636 | -936.35838 | -1195.37506 | -7.48789 | -3.87813 | 841.43636 | 3.87813
154.40001 | -841.81241 | -936.59172 | -1196.24173 | -7.49131 | -3.88366 | 841.81241 | 3.88366
154.50001 | -842.30495 | -937.04588 | -1197.38756 | -7.49564 | -3.88796 | 842.30495 | 3.88796
154.60001 | -842.77502 | -937.29172 | -1198.38756 | -7.49964 | -3.89251 | 842.77502 | 3.89251
154.70001 | -843.27165 | -937.80422 | -1199.61673 | -7.504 | -3.89779 | 843.27165 | 3.89779
154.80001 | -843.86842 | -938.18338 | -1200.77923 | -7.50887 | -3.90534 | 843.86842 | 3.90534
154.90001 | -844.32111 | -938.55422 | -1201.95006 | -7.51294 | -3.91149 | 844.32111 | 3.91149
155.00001 | -844.86169 | -938.96672 | -1203.13756 | -7.51733 | -3.9165 | 844.86169 | 3.9165
155.10001 | -845.28065 | -939.33755 | -1204.16256 | -7.52122 | -3.91878 | 845.28065 | 3.91878
155.20001 | -845.72517 | -939.67505 | -1205.18756 | -7.52531 | -3.92318 | 845.72517 | 3.92318
155.30001 | -846.25757 | -940.07505 | -1206.36673 | -7.52966 | -3.92819 | 846.25757 | 3.92819
155.40001 | -846.6704 | -940.35838 | -1207.26673 | -7.53333 | -3.932 | 846.6704 | 3.932
155.50001 | -847.04032 | -940.68755 | -1208.2459 | -7.53691 | -3.93636 | 847.04032 | 3.93636
155.60001 | -847.5206 | -940.94588 | -1209.25423 | -7.54092 | -3.94238 | 847.5206 | 3.94238
155.70001 | -848.04278 | -941.47088 | -1210.4459 | -7.54526 | -3.94977 | 848.04278 | 3.94977
155.80001 | -848.62627 | -941.84588 | -1211.7084 | -7.55008 | -3.957 | 848.62627 | 3.957
155.90001 | -849.17604 | -942.30422 | -1212.83756 | -7.55451 | -3.96247 | 849.17604 | 3.96247
156.00001 | -849.76158 | -942.68338 | -1214.05006 | -7.55916 | -3.97178 | 849.76158 | 3.97178
156.10001 | -850.23573 | -943.02088 | -1215.17506 | -7.56346 | -3.97829 | 850.23573 | 3.97829
156.20001 | -850.73134 | -943.30005 | -1216.2584 | -7.56764 | -3.986 | 850.73134 | 3.986
156.30001 | -851.24943 | -943.75838 | -1217.47506 | -7.57205 | -3.99522 | 851.24943 | 3.99522
156.40001 | -851.67146 | -943.98338 | -1218.3709 | -7.57588 | -4.0055 | 851.67146 | 4.0055
156.50001 | -852.16298 | -944.32505 | -1219.5334 | -7.58008 | -4.01628 | 852.16298 | 4.01628
156.60001 | -852.69129 | -944.67088 | -1220.6709 | -7.58434 | -4.02188 | 852.69129 | 4.02188
156.70001 | -853.18588 | -945.05838 | -1221.84173 | -7.58859 | -4.02598 | 853.18588 | 4.02598
156.80001 | -853.75711 | -945.46255 | -1223.0334 | -7.59326 | -4.02985 | 853.75711 | 4.02985
156.90001 | -854.28644 | -945.80005 | -1224.21256 | -7.59777 | -4.03346 | 854.28644 | 4.03346
157.00001 | -854.78716 | -946.14588 | -1225.42923 | -7.60218 | -4.04043 | 854.78716 | 4.04043
157.10001 | -855.26028 | -946.51255 | -1226.61256 | -7.6062 | -4.0502 | 855.26028 | 4.0502
157.20001 | -855.73239 | -946.80422 | -1227.59173 | -7.61025 | -4.05755 | 855.73239 | 4.05755
157.30001 | -856.29749 | -947.18755 | -1228.92506 | -7.61497 | -4.06742 | 856.29749 | 4.06742
157.40001 | -856.82784 | -947.51672 | -1230.1209 | -7.61924 | -4.08066 | 856.82784 | 4.08066
157.50001 | -857.35206 | -947.91255 | -1231.2209 | -7.62368 | -4.09108 | 857.35206 | 4.09108
157.60001 | -857.98154 | -948.30838 | -1232.6084 | -7.62858 | -4.10137 | 857.98154 | 4.10137
157.70001 | -858.43218 | -948.66672 | -1233.60423 | -7.63265 | -4.10993 | 858.43218 | 4.10993
157.80001 | -859.02794 | -949.05005 | -1234.92923 | -7.63737 | -4.12087 | 859.02794 | 4.12087
157.90001 | -859.51026 | -949.39588 | -1236.15006 | -7.64155 | -4.1307 | 859.51026 | 4.1307
158.00001 | -859.98033 | -949.64172 | -1237.25423 | -7.64572 | -4.14421 | 859.98033 | 4.14421
158.10001 | -860.479 | -950.01255 | -1238.4459 | -7.64982 | -4.15381 | 860.479 | 4.15381
158.20001 | -860.97563 | -950.32505 | -1239.51256 | -7.65413 | -4.16536 | 860.97563 | 4.16536
158.30001 | -861.55401 | -950.67505 | -1240.85006 | -7.65889 | -4.17474 | 861.55401 | 4.17474
158.40001 | -862.10685 | -951.01255 | -1242.21256 | -7.66336 | -4.18278 | 862.10685 | 4.18278
158.50001 | -862.62392 | -951.47922 | -1243.4209 | -7.66777 | -4.19255 | 862.62392 | 4.19255
158.60001 | -863.21149 | -951.79588 | -1244.71256 | -7.6724 | -4.20609 | 863.21149 | 4.20609
158.70001 | -863.62024 | -952.05422 | -1245.71256 | -7.67616 | -4.21572 | 863.62024 | 4.21572
158.80001 | -864.1322 | -952.33755 | -1246.86257 | -7.68053 | -4.22201 | 864.1322 | 4.22201
158.90001 | -864.61862 | -952.70422 | -1248.0834 | -7.68478 | -4.22939 | 864.61862 | 4.22939
159.00001 | -865.16123 | -953.10838 | -1249.34173 | -7.68939 | -4.23838 | 865.16123 | 4.23838
159.10001 | -865.78049 | -953.50005 | -1250.75007 | -7.69435 | -4.24541 | 865.78049 | 4.24541
159.20001 | -866.36091 | -953.83338 | -1251.97923 | -7.69901 | -4.25003 | 866.36091 | 4.25003
159.30001 | -866.98732 | -954.20005 | -1253.4334 | -7.70417 | -4.25371 | 866.98732 | 4.25371
159.40001 | -867.59023 | -954.55005 | -1254.7584 | -7.70894 | -4.26279 | 867.59023 | 4.26279
159.50001 | -868.10525 | -954.92088 | -1256.07507 | -7.71341 | -4.26995 | 868.10525 | 4.26995
159.60001 | -868.67955 | -955.26672 | -1257.37507 | -7.71818 | -4.27695 | 868.67955 | 4.27695
159.70001 | -869.20786 | -955.61255 | -1258.68757 | -7.72262 | -4.28372 | 869.20786 | 4.28372
159.80001 | -869.76069 | -955.87505 | -1260.05007 | -7.72723 | -4.29307 | 869.76069 | 4.29307
159.90001 | -870.41162 | -956.40005 | -1261.60423 | -7.73249 | -4.30313 | 870.41162 | 4.30313
160.00001 | -871.0411 | -956.63755 | -1262.9459 | -7.73758 | -4.31296 | 871.0411 | 4.31296
160.10001 | -871.66955 | -957.16255 | -1264.4209 | -7.74281 | -4.32344 | 871.66955 | 4.32344
160.20001 | -872.31027 | -957.48338 | -1265.89173 | -7.7479 | -4.33128 | 872.31027 | 4.33128
160.30001 | -872.78851 | -957.84172 | -1267.1584 | -7.75225 | -4.33789 | 872.78851 | 4.33789
160.40001 | -873.35565 | -958.17088 | -1268.43757 | -7.75697 | -4.34756 | 873.35565 | 4.34756
160.50001 | -873.89111 | -958.43338 | -1269.81257 | -7.76152 | -4.35511 | 873.89111 | 4.35511
160.60001 | -874.42044 | -958.78338 | -1271.06673 | -7.76606 | -4.36348 | 874.42044 | 4.36348
160.70001 | -874.98656 | -959.16672 | -1272.5084 | -7.77092 | -4.37718 | 874.98656 | 4.37718
160.80001 | -875.44334 | -959.42505 | -1273.7334 | -7.77492 | -4.38763 | 875.44334 | 4.38763
160.90001 | -875.59764 | -959.47922 | -1274.50423 | -7.77733 | -4.39609 | 875.59764 | 4.39609
161.00001 | -876.01865 | -959.59172 | -1275.54173 | -7.78119 | -4.40127 | 876.01865 | 4.40127
161.10001 | -876.45193 | -959.79588 | -1276.74173 | -7.78511 | -4.41169 | 876.45193 | 4.41169
161.20001 | -876.83104 | -959.95422 | -1277.68757 | -7.78877 | -4.4238 | 876.83104 | 4.4238
161.30001 | -877.08549 | -960.09588 | -1278.67923 | -7.79154 | -4.4373 | 877.08549 | 4.4373
161.40001 | -877.48096 | -960.27922 | -1279.72923 | -7.79518 | -4.44736 | 877.48096 | 4.44736
161.50001 | -877.70883 | -960.41672 | -1280.61257 | -7.79782 | -4.45576 | 877.70883 | 4.45576
161.60001 | -878.19422 | -960.71255 | -1281.71673 | -7.80194 | -4.46006 | 878.19422 | 4.46006
161.70001 | -878.38736 | -960.77088 | -1282.56673 | -7.80438 | -4.46312 | 878.38736 | 4.46312
161.80001 | -878.81859 | -960.99172 | -1283.5959 | -7.80828 | -4.46855 | 878.81859 | 4.46855
161.90001 | -879.04238 | -960.99588 | -1284.48757 | -7.81089 | -4.47754 | 879.04238 | 4.47754
162.00001 | -879.52062 | -961.16255 | -1285.70007 | -7.81494 | -4.48662 | 879.52062 | 4.48662
162.10001 | -879.63813 | -961.27505 | -1286.41257 | -7.81686 | -4.49229 | 879.63813 | 4.49229
162.20001 | -879.89462 | -961.19588 | -1287.0834 | -7.81952 | -4.49938 | 879.89462 | 4.49938
162.30001 | -880.13987 | -961.39172 | -1287.92923 | -7.82212 | -4.50654 | 880.13987 | 4.50654
162.40001 | -880.55476 | -961.54172 | -1288.89173 | -7.8258 | -4.51995 | 880.55476 | 4.51995
162.50001 | -880.93489 | -961.80422 | -1289.97507 | -7.82923 | -4.52881 | 880.93489 | 4.52881
162.60001 | -881.35284 | -961.91255 | -1291.0959 | -7.83278 | -4.53496 | 881.35284 | 4.53496
162.70001 | -881.91691 | -962.27922 | -1292.52507 | -7.83722 | -4.5445 | 881.91691 | 4.5445
162.80001 | -882.47384 | -962.42505 | -1293.88757 | -7.84172 | -4.55218 | 882.47384 | 4.55218
162.90001 | -883.00419 | -962.73755 | -1295.22923 | -7.84606 | -4.56097 | 883.00419 | 4.56097
163.00001 | -883.63673 | -963.02922 | -1296.63757 | -7.85091 | -4.57044 | 883.63673 | 4.57044
163.10001 | -884.14051 | -963.35005 | -1298.01257 | -7.85509 | -4.57907 | 884.14051 | 4.57907
163.20001 | -884.69539 | -963.51255 | -1299.37507 | -7.85973 | -4.58883 | 884.69539 | 4.58883
163.30001 | -885.19202 | -963.76672 | -1300.61257 | -7.86384 | -4.59622 | 885.19202 | 4.59622
163.40001 | -885.6253 | -963.93338 | -1301.7834 | -7.86758 | -4.60413 | 885.6253 | 4.60413
163.50001 | -886.21186 | -964.24588 | -1303.2584 | -7.87238 | -4.6155 | 886.21186 | 4.6155
163.60001 | -886.82396 | -964.50838 | -1304.7209 | -7.87731 | -4.62533 | 886.82396 | 4.62533
163.70001 | -887.47489 | -964.85005 | -1306.21257 | -7.88232 | -4.6361 | 887.47489 | 4.6361
163.80001 | -888.11867 | -965.07505 | -1307.81673 | -7.88752 | -4.64287 | 888.11867 | 4.64287
163.90001 | -888.7083 | -965.37922 | -1309.2709 | -7.89233 | -4.65208 | 888.7083 | 4.65208
164.00001 | -889.33879 | -965.65422 | -1310.8084 | -7.89727 | -4.66641 | 889.33879 | 4.66641
164.10001 | -889.94987 | -965.97505 | -1312.41257 | -7.90223 | -4.67907 | 889.94987 | 4.67907
164.20001 | -890.55074 | -966.15422 | -1313.8834 | -7.90695 | -4.68945 | 890.55074 | 4.68945
164.30001 | -891.24561 | -966.61672 | -1315.6209 | -7.9124 | -4.70387 | 891.24561 | 4.70387
164.40001 | -891.94866 | -966.83338 | -1317.25424 | -7.91782 | -4.71488 | 891.94866 | 4.71488
164.50001 | -892.57303 | -967.07088 | -1318.8709 | -7.92313 | -4.72357 | 892.57303 | 4.72357
164.60001 | -893.25257 | -967.34172 | -1320.60007 | -7.92848 | -4.73441 | 893.25257 | 4.73441
164.70001 | -893.91781 | -967.69172 | -1322.35007 | -7.93366 | -4.74541 | 893.91781 | 4.74541
164.80001 | -894.4962 | -967.83338 | -1323.7459 | -7.9384 | -4.75632 | 894.4962 | 4.75632
164.90001 | -895.09195 | -968.13755 | -1325.3459 | -7.94338 | -4.76465 | 895.09195 | 4.76465
165.00001 | -895.70712 | -968.33755 | -1327.0084 | -7.94849 | -4.77227 | 895.70712 | 4.77227
165.10001 | -896.37849 | -968.68338 | -1328.7459 | -7.95381 | -4.78454 | 896.37849 | 4.78454
165.20001 | -897.08971 | -968.85005 | -1330.51674 | -7.95949 | -4.80081 | 897.08971 | 4.80081
165.30001 | -897.76109 | -969.17505 | -1332.21674 | -7.96494 | -4.81654 | 897.76109 | 4.81654
165.40001 | -898.31596 | -969.33338 | -1333.75424 | -7.96984 | -4.83122 | 898.31596 | 4.83122
165.50001 | -898.99653 | -969.65005 | -1335.56674 | -7.9752 | -4.84824 | 898.99653 | 4.84824
165.60001 | -899.63725 | -969.84172 | -1337.29174 | -7.98055 | -4.87243 | 899.63725 | 4.87243
165.70001 | -900.25344 | -970.04172 | -1338.95007 | -7.98576 | -4.88545 | 900.25344 | 4.88545
165.80001 | -900.97386 | -970.25005 | -1340.70424 | -7.99141 | -4.89837 | 900.97386 | 4.89837
165.90001 | -901.73822 | -970.61672 | -1342.69174 | -7.99735 | -4.91204 | 901.73822 | 4.91204
166.00001 | -902.51383 | -970.87088 | -1344.61257 | -8.00348 | -4.92282 | 902.51383 | 4.92282
166.10001 | -903.3068 | -971.06255 | -1346.6584 | -8.00986 | -4.93831 | 903.3068 | 4.93831
166.20001 | -904.04357 | -971.31672 | -1348.57507 | -8.0158 | -4.94723 | 904.04357 | 4.94723
166.30001 | -904.73027 | -971.51255 | -1350.45007 | -8.02155 | -4.95547 | 904.73027 | 4.95547
166.40001 | -905.42413 | -971.56672 | -1352.2334 | -8.02726 | -4.96852 | 905.42413 | 4.96852
166.50001 | -906.18236 | -971.85838 | -1354.3084 | -8.03343 | -4.98831 | 906.18236 | 4.98831
166.60001 | -906.88234 | -971.91255 | -1356.1209 | -8.03919 | -5.01006 | 906.88234 | 5.01006
166.70001 | -907.47605 | -972.10422 | -1357.84174 | -8.04461 | -5.02523 | 907.47605 | 5.02523
166.80001 | -908.10655 | -972.14588 | -1359.6459 | -8.04992 | -5.04479 | 908.10655 | 5.04479
166.90001 | -908.69413 | -972.31255 | -1361.51674 | -8.05508 | -5.06279 | 908.69413 | 5.06279
167.00001 | -909.21733 | -972.25838 | -1363.0334 | -8.0599 | -5.07633 | 909.21733 | 5.07633
167.10001 | -909.82023 | -972.39172 | -1364.87924 | -8.06519 | -5.0888 | 909.82023 | 5.0888
167.20001 | -910.44153 | -972.46255 | -1366.61674 | -8.07051 | -5.10387 | 910.44153 | 5.10387
167.30001 | -911.09655 | -972.53755 | -1368.51257 | -8.07601 | -5.11999 | 911.09655 | 5.11999
167.40001 | -911.76179 | -972.62922 | -1370.37507 | -8.08161 | -5.13324 | 911.76179 | 5.13324
167.50001 | -912.36061 | -972.66255 | -1372.2459 | -8.08682 | -5.14577 | 912.36061 | 5.14577
167.60001 | -912.90527 | -972.65422 | -1373.85007 | -8.09173 | -5.15794 | 912.90527 | 5.15794
167.70001 | -913.49285 | -972.73755 | -1375.77924 | -8.09702 | -5.17318 | 913.49285 | 5.17318
167.80001 | -914.09167 | -972.72505 | -1377.57091 | -8.10226 | -5.18669 | 914.09167 | 5.18669
167.90001 | -914.71604 | -972.76255 | -1379.48757 | -8.10768 | -5.19932 | 914.71604 | 5.19932
168.00001 | -915.39558 | -972.79172 | -1381.42507 | -8.11325 | -5.2126 | 915.39558 | 5.2126
168.10001 | -915.95455 | -972.75005 | -1383.16257 | -8.1182 | -5.22578 | 915.95455 | 5.22578
168.20001 | -916.54519 | -972.63338 | -1384.94591 | -8.1235 | -5.2513 | 916.54519 | 5.2513
168.30001 | -917.13175 | -972.67505 | -1386.85424 | -8.12865 | -5.27119 | 917.13175 | 5.27119
168.40001 | -917.68458 | -972.61255 | -1388.62507 | -8.13353 | -5.28714 | 917.68458 | 5.28714
168.50001 | -918.31712 | -972.62088 | -1390.55424 | -8.1391 | -5.29919 | 918.31712 | 5.29919
168.60001 | -919.00382 | -972.49172 | -1392.51257 | -8.14484 | -5.31836 | 919.00382 | 5.31836
168.70001 | -919.64045 | -972.50005 | -1394.54174 | -8.15026 | -5.33076 | 919.64045 | 5.33076
168.80001 | -920.25766 | -972.35838 | -1396.47507 | -8.15563 | -5.34404 | 920.25766 | 5.34404
168.90001 | -920.83093 | -972.37088 | -1398.29591 | -8.16076 | -5.36452 | 920.83093 | 5.36452
169.00001 | -921.31428 | -972.04172 | -1400.00424 | -8.16532 | -5.38206 | 921.31428 | 5.38206
169.10001 | -921.80887 | -971.92505 | -1401.72507 | -8.17 | -5.39925 | 921.80887 | 5.39925
169.20001 | -922.33922 | -971.73755 | -1403.49591 | -8.17481 | -5.4126 | 922.33922 | 5.4126
169.30001 | -922.8287 | -971.65838 | -1405.27924 | -8.17948 | -5.42559 | 922.8287 | 5.42559
169.40001 | -923.31 | -971.37505 | -1406.89591 | -8.18398 | -5.43926 | 923.31 | 5.43926
169.50001 | -923.69832 | -971.20422 | -1408.58341 | -8.18796 | -5.45661 | 923.69832 | 5.45661
169.60001 | -924.00386 | -970.94588 | -1409.94591 | -8.19146 | -5.47031 | 924.00386 | 5.47031
169.70001 | -924.52808 | -970.85005 | -1411.79591 | -8.19618 | -5.48704 | 924.52808 | 5.48704
169.80001 | -925.05332 | -970.54588 | -1413.50007 | -8.20094 | -5.50957 | 925.05332 | 5.50957
169.90001 | -925.22091 | -970.28755 | -1414.70841 | -8.20365 | -5.52344 | 925.22091 | 5.52344
170.00001 | -925.78805 | -970.09172 | -1416.53341 | -8.20868 | -5.53591 | 925.78805 | 5.53591
170.10001 | -926.47168 | -969.97922 | -1418.65841 | -8.21429 | -5.54749 | 926.47168 | 5.54749
170.20001 | -927.11649 | -969.83338 | -1420.72507 | -8.21971 | -5.57051 | 927.11649 | 5.57051
170.30001 | -927.75107 | -969.70838 | -1422.90841 | -8.22511 | -5.5918 | 927.75107 | 5.5918
170.40001 | -928.26405 | -969.43338 | -1424.67507 | -8.22979 | -5.61146 | 928.26405 | 5.61146
170.50001 | -928.81382 | -969.16672 | -1426.68757 | -8.23473 | -5.62816 | 928.81382 | 5.62816
170.60001 | -929.34928 | -968.91255 | -1428.55424 | -8.23965 | -5.64622 | 929.34928 | 5.64622
170.70001 | -929.88679 | -968.71672 | -1430.57091 | -8.24456 | -5.66875 | 929.88679 | 5.66875
170.80001 | -930.46722 | -968.35838 | -1432.53341 | -8.24979 | -5.69505 | 930.46722 | 5.69505
170.90001 | -931.06603 | -968.19588 | -1434.59591 | -8.25505 | -5.71673 | 931.06603 | 5.71673
171.00001 | -931.63113 | -967.84172 | -1436.60424 | -8.26006 | -5.73011 | 931.63113 | 5.73011
171.10001 | -932.2228 | -967.54588 | -1438.67924 | -8.26525 | -5.74225 | 932.2228 | 5.74225
171.20001 | -932.77359 | -967.15422 | -1440.65424 | -8.27025 | -5.75703 | 932.77359 | 5.75703
171.30001 | -933.27533 | -966.81672 | -1442.64174 | -8.27503 | -5.77438 | 933.27533 | 5.77438
171.40001 | -933.87721 | -966.45005 | -1444.76258 | -8.28037 | -5.79561 | 933.87721 | 5.79561
171.50001 | -934.51282 | -966.20005 | -1447.05424 | -8.28597 | -5.82035 | 934.51282 | 5.82035
171.60001 | -935.14638 | -965.74172 | -1449.35424 | -8.29144 | -5.84906 | 935.14638 | 5.84906
171.70001 | -935.76462 | -965.37922 | -1451.56674 | -8.29694 | -5.87692 | 935.76462 | 5.87692
171.80001 | -936.37467 | -964.89172 | -1453.75424 | -8.30239 | -5.89727 | 936.37467 | 5.89727
171.90001 | -936.86007 | -964.40005 | -1455.75008 | -8.30711 | -5.91855 | 936.86007 | 5.91855
172.00001 | -937.36589 | -963.90005 | -1457.97508 | -8.31198 | -5.94316 | 937.36589 | 5.94316
172.10001 | -937.92997 | -963.43755 | -1460.08758 | -8.31694 | -5.96139 | 937.92997 | 5.96139
172.20001 | -938.40718 | -962.95005 | -1462.11258 | -8.32166 | -5.99128 | 938.40718 | 5.99128
172.30001 | -938.97228 | -962.40422 | -1464.39591 | -8.32682 | -6.02135 | 938.97228 | 6.02135
172.40001 | -939.49548 | -961.90422 | -1466.45841 | -8.33189 | -6.04583 | 939.49548 | 6.04583
172.50001 | -939.95226 | -961.30422 | -1468.60424 | -8.33644 | -6.07243 | 939.95226 | 6.07243
172.60001 | -940.45707 | -960.73755 | -1470.63758 | -8.34111 | -6.10075 | 940.45707 | 6.10075
172.70001 | -940.93224 | -960.17505 | -1472.92924 | -8.34598 | -6.12015 | 940.93224 | 6.12015
172.80001 | -941.41558 | -959.43755 | -1475.07508 | -8.35049 | -6.1446 | 941.41558 | 6.1446
172.90001 | -942.0144 | -958.81255 | -1477.39174 | -8.35586 | -6.16449 | 942.0144 | 6.16449
173.00001 | -942.57337 | -958.07505 | -1479.63758 | -8.36095 | -6.18682 | 942.57337 | 6.18682
173.10001 | -943.01175 | -957.41255 | -1481.67508 | -8.36553 | -6.20791 | 943.01175 | 6.20791
173.20001 | -943.20591 | -956.52922 | -1483.21674 | -8.36854 | -6.22308 | 943.20591 | 6.22308
173.30001 | -943.5932 | -955.78338 | -1485.25008 | -8.37251 | -6.24678 | 943.5932 | 6.24678
173.40001 | -944.20632 | -955.08338 | -1487.62091 | -8.37793 | -6.28441 | 944.20632 | 6.28441
173.50001 | -944.85726 | -954.43338 | -1490.30841 | -8.38366 | -6.31807 | 944.85726 | 6.31807
173.60001 | -945.49491 | -953.59588 | -1492.80424 | -8.38929 | -6.34001 | 945.49491 | 6.34001
173.70001 | -946.11314 | -952.81255 | -1495.41674 | -8.39479 | -6.36445 | 946.11314 | 6.36445
173.80001 | -946.71503 | -951.97505 | -1497.96674 | -8.40016 | -6.40462 | 946.71503 | 6.40462
173.90001 | -947.26071 | -951.00838 | -1500.56674 | -8.40545 | -6.44782 | 947.26071 | 6.44782
174.00001 | -947.6899 | -950.00838 | -1502.69591 | -8.40995 | -6.46973 | 947.6899 | 6.46973
174.10001 | -948.20083 | -949.03338 | -1505.28758 | -8.41491 | -6.49525 | 948.20083 | 6.49525
174.20001 | -948.76389 | -947.92088 | -1507.88758 | -8.42033 | -6.51963 | 948.76389 | 6.51963
174.30001 | -949.35657 | -946.93338 | -1510.66258 | -8.4258 | -6.55234 | 949.35657 | 6.55234
174.40001 | -949.95131 | -945.67922 | -1513.46675 | -8.4313 | -6.59759 | 949.95131 | 6.59759
174.50001 | -950.56852 | -944.57505 | -1516.32925 | -8.43695 | -6.6362 | 950.56852 | 6.6362
174.60001 | -951.13157 | -943.24172 | -1519.13341 | -8.4423 | -6.67666 | 951.13157 | 6.67666
174.70001 | -951.69462 | -942.00005 | -1522.09591 | -8.44777 | -6.71231 | 951.69462 | 6.71231
174.80001 | -952.25461 | -940.58338 | -1524.88758 | -8.45319 | -6.74167 | 952.25461 | 6.74167
174.90001 | -952.84832 | -939.22505 | -1527.86258 | -8.45882 | -6.78174 | 952.84832 | 6.78174
175.00001 | -953.48904 | -937.57922 | -1530.91675 | -8.46471 | -6.83164 | 953.48904 | 6.83164
175.10001 | -954.1553 | -935.96255 | -1534.18758 | -8.47075 | -6.87959 | 954.1553 | 6.87959
175.20001 | -954.77762 | -934.25422 | -1537.57508 | -8.47671 | -6.92171 | 954.77762 | 6.92171
175.30001 | -955.33046 | -932.57922 | -1540.59591 | -8.48239 | -6.96481 | 955.33046 | 6.96481
175.40001 | -955.90986 | -930.55838 | -1543.85008 | -8.48802 | -7.01491 | 955.90986 | 7.01491
175.50001 | -956.49641 | -928.60005 | -1547.13341 | -8.49403 | -7.071 | 956.49641 | 7.071
175.60001 | -957.13406 | -926.59171 | -1550.58758 | -8.50016 | -7.121 | 957.13406 | 7.121
175.70001 | -957.76456 | -924.48338 | -1554.36675 | -8.50628 | -7.18477 | 957.76456 | 7.18477
175.80001 | -958.40528 | -922.19588 | -1558.06258 | -8.51261 | -7.23473 | 958.40528 | 7.23473
175.90001 | -959.00921 | -919.72921 | -1561.91675 | -8.51872 | -7.29749 | 959.00921 | 7.29749
176.00001 | -959.56306 | -917.13755 | -1565.66675 | -8.52482 | -7.34886 | 959.56306 | 7.34886
176.10001 | -960.08933 | -914.34171 | -1569.49592 | -8.53044 | -7.41156 | 960.08933 | 7.41156
176.20001 | -960.73413 | -911.45421 | -1573.68758 | -8.53711 | -7.48578 | 960.73413 | 7.48578
176.30001 | -961.36769 | -908.44588 | -1578.12092 | -8.54382 | -7.55186 | 961.36769 | 7.55186
176.40001 | -961.92564 | -905.17505 | -1582.33758 | -8.55005 | -7.61439 | 961.92564 | 7.61439
176.50001 | -962.4938 | -901.85005 | -1586.71675 | -8.55636 | -7.67985 | 962.4938 | 7.67985
176.60001 | -963.05276 | -898.00005 | -1591.24175 | -8.56268 | -7.75234 | 963.05276 | 7.75234
176.70001 | -963.60662 | -894.19588 | -1595.87508 | -8.56919 | -7.83812 | 963.60662 | 7.83812
176.80001 | -964.18296 | -890.06255 | -1600.68342 | -8.5759 | -7.93037 | 964.18296 | 7.93037
176.90001 | -964.7828 | -885.74588 | -1605.93342 | -8.58278 | -8.01449 | 964.7828 | 8.01449
177.00001 | -965.34279 | -880.93755 | -1611.14592 | -8.58937 | -8.10579 | 965.34279 | 8.10579
177.10001 | -965.83942 | -875.97921 | -1616.52925 | -8.59601 | -8.20488 | 965.83942 | 8.20488
177.20001 | -966.34831 | -870.60005 | -1622.20425 | -8.60275 | -8.31703 | 966.34831 | 8.31703
177.30001 | -966.78465 | -865.08338 | -1627.77092 | -8.60913 | -8.42773 | 966.78465 | 8.42773
177.40001 | -967.19238 | -859.04588 | -1633.61259 | -8.61546 | -8.54935 | 967.19238 | 8.54935
177.50001 | -967.61441 | -852.77088 | -1639.71675 | -8.62196 | -8.66943 | 967.61441 | 8.66943
177.60001 | -968.04156 | -845.88754 | -1646.33342 | -8.62878 | -8.78968 | 968.04156 | 8.78968
177.70001 | -968.43805 | -838.44171 | -1652.95842 | -8.63578 | -8.92647 | 968.43805 | 8.92647
177.80001 | -968.78957 | -830.30421 | -1658.87925 | -8.64281 | -9.07321 | 968.78957 | 9.07321
177.90001 | -969.11759 | -821.30004 | -1660.32092 | -8.65026 | -9.23555 | 969.11759 | 9.23555
178.00001 | -969.36591 | -811.19171 | -1654.12092 | -8.65718 | -9.41761 | 969.36591 | 9.41761
178.10001 | -969.59174 | -799.81254 | -1660.70425 | -8.66442 | -9.60176 | 969.59174 | 9.60176
178.20001 | -969.73583 | -786.26254 | -1664.92092 | -8.67196 | -9.82334 | 969.73583 | 9.82334
178.30001 | -969.7297 | -771.09171 | -1661.89175 | -8.67962 | -10.07549 | 969.7297 | 10.07549
178.40001 | -969.63364 | -753.20421 | -1659.49592 | -8.68779 | -10.37764 | 969.63364 | 10.37764
178.50001 | -969.3516 | -731.5417 | -1659.67925 | -8.69635 | -10.72542 | 969.3516 | 10.72542
178.60001 | -968.81716 | -704.50004 | -1663.62509 | -8.70562 | -11.16139 | 968.81716 | 11.16139
178.70001 | -967.84638 | -669.06253 | -1672.86259 | -8.71615 | -11.72197 | 967.84638 | 11.72197
178.80001 | -966.07751 | -618.4917 | -1686.71675 | -8.7287 | -12.48792 | 966.07751 | 12.48792
178.90001 | -962.62562 | -540.49169 | -1711.12509 | -8.74499 | -13.70527 | 962.62562 | 13.70527
179.00001 | -954.10625 | -389.87502 | -1745.26676 | -8.77262 | -15.96266 | 954.10625 | 15.96266
179.10001 | -916.31425 | 100.30417 | -1776.18343 | -8.86369 | -22.94505 | 916.31425 | 22.94505
179.20001 | -728.31378 | 1871.94176 | -1705.53342 | -9.26357 | -45.27298 | 728.31378 | 45.27298
179.30001 | -651.81009 | 2133.13761 | -1635.91675 | -9.45267 | -52.50241 | 651.81009 | 52.50241
179.40001 | -621.30304 | 2143.78761 | -1744.88759 | -9.53455 | -55.52116 | 621.30304 | 55.52116
179.50001 | -595.72448 | 2424.15429 | -1843.3876 | -9.61185 | -58.25925 | 595.72448 | 58.25925
179.60001 | -573.48338 | 2885.79598 | -1907.16677 | -9.68195 | -60.76289 | 573.48338 | 60.76289
179.70001 | -553.88586 | 3269.35017 | -1992.67927 | -9.74105 | -62.98021 | 553.88586 | 62.98021
179.80001 | -536.65705 | 3627.86269 | -2083.00428 | -9.79486 | -65.01442 | 536.65705 | 65.01442
179.90001 | -521.57519 | 3968.92937 | -2130.24594 | -9.83395 | -66.817 | 521.57519 | 66.817
180.00001 | -508.41038 | 4283.42939 | -2146.79595 | -9.88833 | -68.44818 | 508.41038 | 68.44818
180.10001 | -497.00932 | 4548.29607 | -2187.36678 | -9.93133 | -69.82901 | 497.00932 | 69.82901
180.20001 | -487.10122 | 4774.93358 | -2269.82512 | -9.96494 | -71.0708 | 487.10122 | 71.0708
180.30001 | -478.45207 | 4988.45026 | -2361.56679 | -10.00584 | -72.14672 | 478.45207 | 72.14672
180.40001 | -470.91268 | 5192.16694 | -2449.04179 | -10.03983 | -73.13285 | 470.91268 | 73.13285
180.50001 | -464.28275 | 5385.15861 | -2517.9543 | -10.07166 | -74.01358 | 464.28275 | 74.01358
180.60001 | -458.36303 | 5580.14612 | -2569.30013 | -10.10246 | -74.78129 | 458.36303 | 74.78129
180.70001 | -453.0268 | 5780.65447 | -2613.15014 | -10.1318 | -75.49177 | 453.0268 | 75.49177
180.80001 | -448.16472 | 5975.78781 | -2653.02514 | -10.15955 | -76.19343 | 448.16472 | 76.19343
180.90001 | -443.68686 | 6170.55032 | -2690.82931 | -10.18127 | -76.80609 | 443.68686 | 76.80609
181.00001 | -439.54112 | 6366.99617 | -2724.83764 | -10.21457 | -77.39714 | 439.54112 | 77.39714
181.10001 | -435.6815 | 6559.44618 | -2755.88764 | -10.24053 | -77.92305 | 435.6815 | 77.92305
181.20001 | -432.07836 | 6753.25452 | -2780.69181 | -10.2658 | -78.43493 | 432.07836 | 78.43493
181.30001 | -428.70209 | 6947.2837 | -2798.67098 | -10.29027 | -78.96023 | 428.70209 | 78.96023
181.40001 | -425.5261 | 7136.86287 | -2816.25015 | -10.31463 | -79.45411 | 425.5261 | 79.45411
181.50001 | -422.51464 | 7324.25038 | -2836.45015 | -10.33851 | -79.93064 | 422.51464 | 79.93064
181.60001 | -419.67996 | 7508.15039 | -2858.35432 | -10.3537 | -80.3722 | 419.67996 | 80.3722
181.70001 | -416.97403 | 7686.80873 | -2879.90848 | -10.38153 | -80.79431 | 416.97403 | 80.79431
181.80001 | -414.42036 | 7862.27124 | -2899.48765 | -10.40776 | -81.19493 | 414.42036 | 81.19493
181.90001 | -411.96173 | 8032.41292 | -2919.46682 | -10.43036 | -81.59812 | 411.96173 | 81.59812
182.00001 | -409.63901 | 8200.98376 | -2939.43765 | -10.4526 | -81.98122 | 409.63901 | 81.98122
182.10001 | -407.40826 | 8366.73377 | -2959.40015 | -10.47515 | -82.37562 | 407.40826 | 82.37562
182.20001 | -405.24188 | 8532.67961 | -2981.19182 | -10.49683 | -82.76228 | 405.24188 | 82.76228
182.30001 | -403.15828 | 8699.22545 | -3010.69599 | -10.51908 | -83.13357 | 403.15828 | 83.13357
182.40001 | -401.13292 | 8860.81713 | -3054.70433 | -10.54154 | -83.49948 | 401.13292 | 83.49948
182.50001 | -399.17093 | 9017.4088 | -3111.1585 | -10.56388 | -83.85541 | 399.17093 | 83.85541
182.60001 | -397.28557 | 9172.74215 | -3167.92933 | -10.58595 | -84.19395 | 397.28557 | 84.19395
182.70001 | -395.42984 | 9322.12965 | -3222.21267 | -10.60807 | -84.54486 | 395.42984 | 84.54486
182.80001 | -393.63645 | 9469.05049 | -3274.93767 | -10.63042 | -84.8933 | 393.63645 | 84.8933
182.90001 | -391.88393 | 9613.113 | -3327.30434 | -10.65252 | -85.23187 | 391.88393 | 85.23187
183.00001 | -390.15186 | 9751.61718 | -3378.16684 | -10.67489 | -85.56928 | 390.15186 | 85.56928
183.10001 | -388.47598 | 9889.32135 | -3427.67101 | -10.68579 | -85.89154 | 388.47598 | 85.89154
183.20001 | -386.8185 | 10026.15052 | -3475.75435 | -10.71623 | -86.21957 | 386.8185 | 86.21957
183.30001 | -385.18963 | 10162.92136 | -3523.30435 | -10.74294 | -86.55062 | 385.18963 | 86.55062
183.40001 | -383.58733 | 10298.35054 | -3582.72519 | -10.76543 | -86.87367 | 383.58733 | 86.87367
183.50001 | -382.03204 | 10432.77554 | -3644.27519 | -10.78835 | -87.20401 | 382.03204 | 87.20401
183.60001 | -380.47981 | 10562.15055 | -3701.00019 | -10.81099 | -87.52634 | 380.47981 | 87.52634
183.70001 | -378.96744 | 10688.74639 | -3755.25853 | -10.83377 | -87.84245 | 378.96744 | 87.84245
183.80001 | -377.4663 | 10815.5464 | -3809.25437 | -10.85645 | -88.14929 | 377.4663 | 88.14929
183.90001 | -376.004 | 10942.59224 | -3863.3127 | -10.87904 | -88.46267 | 376.004 | 88.46267
184.00001 | -374.53148 | 11072.55058 | -3916.50437 | -10.90197 | -88.76527 | 374.53148 | 88.76527
184.10001 | -373.08552 | 11205.26725 | -3969.62521 | -10.92458 | -89.07696 | 373.08552 | 89.07696
184.20001 | -371.67431 | 11339.10892 | -4024.16688 | -10.94732 | -89.37963 | 371.67431 | 89.37963
184.30001 | -370.29274 | 11476.2506 | -4083.10021 | -10.96366 | -89.68431 | 370.29274 | 89.68431
184.40001 | -368.92649 | 11606.15894 | -4140.46688 | -10.98713 | -89.99688 | 368.92649 | 89.99688
184.50001 | -367.56535 | 11743.22561 | -4196.88772 | -11.01522 | -90.30723 | 367.56535 | 90.30723
184.60001 | -366.23998 | 11886.28395 | -4252.52522 | -11.03781 | -90.61882 | 366.23998 | 90.61882
184.70001 | -364.93198 | 12033.65063 | -4307.79606 | -11.05399 | -90.91739 | 364.93198 | 90.91739
184.80001 | -363.66077 | 12186.22564 | -4362.90023 | -11.07993 | -91.20847 | 363.66077 | 91.20847
184.90001 | -362.37525 | 12338.77564 | -4417.75023 | -11.09837 | -91.5127 | 362.37525 | 91.5127
185.00001 | -361.1255 | 12493.98398 | -4472.10857 | -11.1159 | -91.80453 | 361.1255 | 91.80453
185.10001 | -359.87677 | 12649.07149 | -4526.84607 | -11.14259 | -92.08158 | 359.87677 | 92.08158
185.20001 | -358.64643 | 12804.65483 | -4582.52107 | -11.16803 | -92.37321 | 358.64643 | 92.37321
185.30001 | -357.43449 | 12958.61318 | -4639.29608 | -11.18338 | -92.6558 | 357.43449 | 92.6558
185.40001 | -356.24911 | 13111.19235 | -4696.92108 | -11.20594 | -92.93041 | 356.24911 | 92.93041
185.50001 | -355.06476 | 13262.97986 | -4755.04608 | -11.22855 | -93.20105 | 355.06476 | 93.20105
185.60001 | -353.90493 | 13410.1632 | -4814.28775 | -11.25107 | -93.47924 | 353.90493 | 93.47924
185.70001 | -352.74919 | 13556.61321 | -4875.81275 | -11.28065 | -93.7613 | 352.74919 | 93.7613
185.80001 | -351.59651 | 13702.04655 | -4937.85859 | -11.30534 | -94.03796 | 351.59651 | 94.03796
185.90001 | -350.46836 | 13843.15906 | -5001.00443 | -11.31921 | -94.3057 | 350.46836 | 94.3057
186.00001 | -349.34021 | 13985.45073 | -5065.6336 | -11.34105 | -94.59027 | 349.34021 | 94.59027
186.10001 | -348.24272 | 14124.6799 | -5133.2086 | -11.36341 | -94.86615 | 348.24272 | 94.86615
186.20001 | -347.15545 | 14258.77991 | -5200.01694 | -11.38569 | -95.14525 | 347.15545 | 95.14525
186.30001 | -346.08759 | 14390.71742 | -5266.83777 | -11.40801 | -95.40437 | 346.08759 | 95.40437
186.40001 | -345.03403 | 14518.57992 | -5337.82945 | -11.43018 | -95.65593 | 345.03403 | 95.65593
186.50001 | -343.99581 | 14643.0841 | -5442.38778 | -11.45262 | -95.92839 | 343.99581 | 95.92839
186.60001 | -342.96372 | 14766.05077 | -5535.16696 | -11.47469 | -96.17702 | 342.96372 | 96.17702
186.70001 | -341.94593 | 14887.55911 | -5618.97946 | -11.49681 | -96.43659 | 341.94593 | 96.43659
186.80001 | -340.9404 | 15009.12162 | -5702.39196 | -11.51966 | -96.67575 | 340.9404 | 96.67575
186.90001 | -339.94918 | 15130.02579 | -5789.34197 | -11.54484 | -96.92478 | 339.94918 | 96.92478
187.00001 | -338.94877 | 15249.55496 | -5879.97947 | -11.56406 | -97.1933 | 338.94877 | 97.1933
187.10001 | -337.96879 | 15367.75913 | -5968.68364 | -11.58543 | -97.44017 | 337.96879 | 97.44017
187.20001 | -337.00925 | 15486.35081 | -6054.13782 | -11.60767 | -97.68223 | 337.00925 | 97.68223
187.30001 | -336.05686 | 15604.77581 | -6137.10032 | -11.64115 | -97.9348 | 336.05686 | 97.9348
187.40001 | -335.10856 | 15720.01332 | -6218.88366 | -11.66397 | -98.15749 | 335.10856 | 98.15749
187.50001 | -334.17048 | 15833.06749 | -6299.267 | -11.68612 | -98.4045 | 334.17048 | 98.4045
187.60001 | -333.22831 | 15945.68416 | -6377.90033 | -11.70793 | -98.64987 | 333.22831 | 98.64987
187.70001 | -332.28819 | 16055.205 | -6456.2295 | -11.72967 | -98.87657 | 332.28819 | 98.87657
187.80001 | -331.3593 | 16162.07168 | -6534.40451 | -11.7508 | -99.10131 | 331.3593 | 99.10131
187.90001 | -330.41713 | 16269.54252 | -6612.15034 | -11.77131 | -99.33376 | 330.41713 | 99.33376
188.00001 | -329.47905 | 34951.55182 | -6689.12118 | -11.79064 | -99.5476 | 329.47905 | 99.5476
188.10001 | -328.52462 | 34951.55182 | -6764.05869 | -11.80889 | -99.76869 | 328.52462 | 99.76869
188.20001 | -327.5845 | 34951.55182 | -6835.22119 | -11.82544 | -99.94747 | 327.5845 | 99.94747
188.30001 | -326.6362 | 34951.55182 | -6902.64203 | -11.84022 | -100.13702 | 326.6362 | 100.13702
188.40001 | -325.70629 | 34951.55182 | -6966.26286 | -11.85301 | -100.30127 | 325.70629 | 100.30127
188.50001 | -324.77025 | 34951.55182 | -7025.2212 | -11.86331 | -100.43285 | 324.77025 | 100.43285
188.60001 | -323.83524 | 34951.55182 | -7078.87954 | -11.87062 | -100.55388 | 323.83524 | 100.55388
188.70001 | -322.96153 | 34951.55182 | -7128.37121 | -11.87653 | -100.65616 | 322.96153 | 100.65616
188.80001 | -322.12258 | 34951.55182 | -7173.73371 | -11.88044 | -100.7421 | 322.12258 | 100.7421
188.90001 | -321.30712 | 34951.55182 | -7214.63371 | -11.88298 | -100.81879 | 321.30712 | 100.81879
189.00001 | -320.57852 | 34951.55182 | -7251.97954 | -11.88491 | -100.885 | 320.57852 | 100.885
189.10001 | -319.92452 | 34951.55182 | -7286.36705 | -11.88704 | -100.94587 | 319.92452 | 100.94587
189.20001 | -319.30424 | 34951.55182 | -7318.20038 | -11.88857 | -100.99284 | 319.30424 | 100.99284
189.30001 | -318.7463 | 34951.55182 | -7348.23788 | -11.88981 | -101.04974 | 318.7463 | 101.04974
189.40001 | -318.20982 | 34951.55182 | -7376.01288 | -11.89097 | -101.09525 | 318.20982 | 101.09525
189.50001 | -317.71829 | 34951.55182 | -7402.14622 | -11.89203 | -101.13744 | 317.71829 | 101.13744
189.60001 | -317.27276 | 34951.55182 | -7426.97122 | -11.89313 | -101.16703 | 317.27276 | 101.16703
189.70001 | -316.83131 | 34951.55182 | -7450.58372 | -11.89406 | -101.20075 | 316.83131 | 101.20075
189.80001 | -316.44299 | 34951.55182 | -7473.14206 | -11.89491 | -101.2308 | 316.44299 | 101.2308
189.90001 | -316.04651 | 34951.55182 | -7495.11289 | -11.89575 | -101.25788 | 316.04651 | 101.25788
190.00001 | -315.69907 | 34951.55182 | -7515.91289 | -11.89657 | -101.29906 | 315.69907 | 101.29906
190.10001 | -315.35163 | 34951.55182 | -7535.75873 | -11.89732 | -101.3336 | 315.35163 | 101.3336
190.20001 | -315.03383 | 34951.55182 | -7554.91289 | -11.8981 | -101.36889 | 315.03383 | 101.36889
190.30001 | -314.71909 | 34951.55182 | -7573.47123 | -11.89875 | -101.39529 | 314.71909 | 101.39529
190.40001 | -314.42581 | 34951.55182 | -7591.21706 | -11.89935 | -101.42103 | 314.42581 | 101.42103
190.50001 | -314.14275 | 34951.55182 | -7608.34206 | -11.90002 | -101.4434 | 314.14275 | 101.4434
190.60001 | -313.86889 | 34951.55182 | -7624.9004 | -11.9006 | -101.46482 | 313.86889 | 101.46482
190.70001 | -313.61444 | 34951.55182 | -7641.17957 | -11.90119 | -101.48568 | 313.61444 | 101.48568
190.80001 | -313.35284 | 34951.55182 | -7656.70873 | -11.90173 | -101.50362 | 313.35284 | 101.50362
190.90001 | -313.11475 | 34951.55182 | -7671.75457 | -11.90228 | -101.52335 | 313.11475 | 101.52335
191.00001 | -312.88278 | 34951.55182 | -7686.09207 | -11.90273 | -101.5391 | 312.88278 | 101.5391
191.10001 | -312.64877 | 34951.55182 | -7699.97957 | -11.90327 | -101.55609 | 312.64877 | 101.55609
191.20001 | -312.43724 | 34951.55182 | -7713.3254 | -11.90374 | -101.57416 | 312.43724 | 101.57416
191.30001 | -312.21959 | 34951.55182 | -7726.24624 | -11.90418 | -101.5906 | 312.21959 | 101.5906
191.40001 | -312.02236 | 34951.55182 | -7738.97957 | -11.90457 | -101.60948 | 312.02236 | 101.60948
191.50001 | -311.8231 | 34951.55182 | -7751.44207 | -11.90505 | -101.62295 | 311.8231 | 101.62295
191.60001 | -311.62996 | 34951.55182 | -7763.5254 | -11.90542 | -101.63448 | 311.62996 | 101.63448
191.70001 | -311.4307 | 34951.55182 | -7775.40041 | -11.90584 | -101.6476 | 311.4307 | 101.6476
191.80001 | -311.26107 | 34951.55182 | -7786.98374 | -11.90625 | -101.66241 | 311.26107 | 101.66241
191.90001 | -311.09348 | 34951.55182 | -7798.50041 | -11.90661 | -101.67318 | 311.09348 | 101.67318
192.00001 | -310.9218 | 34951.55182 | -7809.57124 | -11.90695 | -101.68373 | 310.9218 | 101.68373
192.10001 | -310.75217 | 34951.55182 | -7820.69207 | -11.90734 | -101.69841 | 310.75217 | 101.69841
192.20001 | -310.59174 | 34951.55182 | -7831.44208 | -11.90765 | -101.71032 | 310.59174 | 101.71032
192.30001 | -310.4313 | 34951.55182 | -7841.95458 | -11.90798 | -101.72084 | 310.4313 | 101.72084
192.40001 | -310.28007 | 34951.55182 | -7852.22958 | -11.90835 | -101.7323 | 310.28007 | 101.7323
192.50001 | -310.12883 | 34951.55182 | -7862.25458 | -11.90868 | -101.74144 | 310.12883 | 101.74144
192.60001 | -309.97861 | 34951.55182 | -7872.02541 | -11.909 | -101.75114 | 309.97861 | 101.75114
192.70001 | -309.83555 | 34951.55182 | -7881.57541 | -11.90929 | -101.76026 | 309.83555 | 101.76026
192.80001 | -309.69249 | 34951.55182 | -7890.93791 | -11.90954 | -101.76833 | 309.69249 | 101.76833
192.90001 | -309.55454 | 34951.55182 | -7900.09625 | -11.90978 | -101.77676 | 309.55454 | 101.77676
193.00001 | -309.41658 | 34951.55182 | -7909.02541 | -11.91009 | -101.78252 | 309.41658 | 101.78252
193.10001 | -309.28476 | 34951.55182 | -7917.75041 | -11.91035 | -101.79346 | 309.28476 | 101.79346
193.20001 | -309.15498 | 34951.55182 | -7926.28791 | -11.91061 | -101.80261 | 309.15498 | 101.80261
193.30001 | -309.02214 | 34951.55182 | -7934.84208 | -11.91084 | -101.81137 | 309.02214 | 101.81137
193.40001 | -308.89849 | 34951.55182 | -7943.10041 | -11.9111 | -101.8224 | 308.89849 | 101.8224
193.50001 | -308.76871 | 34951.55182 | -7951.30875 | -11.91141 | -101.83275 | 308.76871 | 101.83275
193.60001 | -308.65529 | 34951.55182 | -7959.38375 | -11.91164 | -101.84431 | 308.65529 | 101.84431
193.70001 | -308.52857 | 34951.55182 | -7967.36292 | -11.91185 | -101.85489 | 308.52857 | 101.85489
193.80001 | -308.41617 | 34951.55182 | -7975.28375 | -11.91208 | -101.86644 | 308.41617 | 101.86644
193.90001 | -308.29559 | 34951.55182 | -7983.15042 | -11.91229 | -101.8768 | 308.29559 | 101.8768
194.00001 | -308.16989 | 34951.55182 | -7990.76292 | -11.91252 | -101.88676 | 308.16989 | 101.88676
194.10001 | -308.04931 | 34951.55182 | -7998.35042 | -11.91276 | -101.89219 | 308.04931 | 101.89219
194.20001 | -307.94508 | 34951.55182 | -8006.01708 | -11.91296 | -101.89991 | 307.94508 | 101.89991
194.30001 | -307.85516 | 34951.55182 | -8013.60042 | -11.91318 | -101.90603 | 307.85516 | 101.90603
194.40001 | -307.74786 | 34951.55182 | -8020.97125 | -11.9134 | -101.91319 | 307.74786 | 101.91319
194.50001 | -307.64772 | 34951.55182 | -8028.14209 | -11.91362 | -101.91781 | 307.64772 | 101.91781
194.60001 | -307.55064 | 34951.55182 | -8035.29209 | -11.91382 | -101.92269 | 307.55064 | 101.92269
194.70001 | -307.44436 | 34951.55182 | -8042.55459 | -11.91403 | -101.92758 | 307.44436 | 101.92758
194.80001 | -307.34013 | 34951.55182 | -8049.77125 | -11.91421 | -101.93266 | 307.34013 | 101.93266
194.90001 | -307.23692 | 34951.55182 | -8056.77125 | -11.9144 | -101.93887 | 307.23692 | 101.93887
195.00001 | -307.15313 | 34951.55182 | -8063.59625 | -11.91457 | -101.94568 | 307.15313 | 101.94568
195.10001 | -307.05401 | 34951.55182 | -8070.32125 | -11.91473 | -101.95225 | 307.05401 | 101.95225
195.20001 | -306.95999 | 34951.55182 | -8077.09209 | -11.91494 | -101.95915 | 306.95999 | 101.95915
195.30001 | -306.86803 | 34951.55182 | -8083.72542 | -11.91512 | -101.96579 | 306.86803 | 101.96579
195.40001 | -306.78321 | 34951.55182 | -8090.10876 | -11.9153 | -101.97256 | 306.78321 | 101.97256
195.50001 | -306.68511 | 34951.55182 | -8096.50876 | -11.91545 | -101.97992 | 306.68511 | 101.97992
195.60001 | -306.59723 | 34951.55182 | -8102.77959 | -11.91559 | -101.98738 | 306.59723 | 101.98738
195.70001 | -306.49913 | 34951.55182 | -8109.02959 | -11.91577 | -101.99467 | 306.49913 | 101.99467
195.80001 | -306.42964 | 34951.55182 | -8114.92126 | -11.91593 | -102.00333 | 306.42964 | 102.00333
195.90001 | -306.33665 | 34951.55182 | -8120.87542 | -11.91613 | -102.01032 | 306.33665 | 102.01032
196.00001 | -306.26103 | 34951.55182 | -8126.69626 | -11.91628 | -102.0183 | 306.26103 | 102.0183
196.10001 | -306.17928 | 34951.55182 | -8132.58792 | -11.91641 | -102.02533 | 306.17928 | 102.02533
196.20001 | -306.10264 | 34951.55182 | -8138.27542 | -11.91657 | -102.03402 | 306.10264 | 102.03402
196.30001 | -306.026 | 34951.55182 | -8143.92542 | -11.91676 | -102.03982 | 306.026 | 102.03982
196.40001 | -305.9463 | 34951.55182 | -8149.43376 | -11.9169 | -102.04317 | 305.9463 | 102.04317
196.50001 | -305.86659 | 34951.55182 | -8154.83793 | -11.91703 | -102.04708 | 305.86659 | 102.04708
196.60001 | -305.79608 | 34951.55182 | -8160.19209 | -11.91719 | -102.05043 | 305.79608 | 102.05043
196.70001 | -305.71024 | 34951.55182 | -8165.49209 | -11.91735 | -102.05316 | 305.71024 | 102.05316
196.80001 | -305.63258 | 34951.55182 | -8170.73376 | -11.91742 | -102.05645 | 305.63258 | 102.05645
196.90001 | -305.5539 | 34951.55182 | -8175.95459 | -11.91756 | -102.06013 | 305.5539 | 102.06013
197.00001 | -305.48645 | 34951.55182 | -8181.05459 | -11.91769 | -102.06501 | 305.48645 | 102.06501
197.10001 | -305.40777 | 34951.55182 | -8186.02959 | -11.91776 | -102.0697 | 305.40777 | 102.0697
197.20001 | -305.33828 | 34951.55182 | -8190.93793 | -11.91795 | -102.07504 | 305.33828 | 102.07504
197.30001 | -305.2596 | 34951.55182 | -8195.82126 | -11.91813 | -102.07963 | 305.2596 | 102.07963
197.40001 | -305.185 | 34951.55182 | -8200.63793 | -11.91823 | -102.08344 | 305.185 | 102.08344
197.50001 | -305.11653 | 34951.55182 | -8205.35459 | -11.91831 | -102.08816 | 305.11653 | 102.08816
197.60001 | -305.05624 | 34951.55182 | -8210.04209 | -11.91847 | -102.09203 | 305.05624 | 102.09203
197.70001 | -304.98675 | 34951.55182 | -8214.65043 | -11.91865 | -102.09766 | 304.98675 | 102.09766
197.80001 | -304.92135 | 34951.55182 | -8219.23793 | -11.91875 | -102.09971 | 304.92135 | 102.09971
197.90001 | -304.85289 | 34951.55182 | -8223.6921 | -11.91886 | -102.10378 | 304.85289 | 102.10378
198.00001 | -304.79158 | 34951.55182 | -8228.1171 | -11.91891 | -102.10814 | 304.79158 | 102.10814
198.10001 | -304.70574 | 34951.55182 | -8232.48793 | -11.91906 | -102.10759 | 304.70574 | 102.10759
198.20001 | -304.66384 | 34951.55182 | -8236.80876 | -11.91916 | -102.1101 | 304.66384 | 102.1101
198.30001 | -304.5964 | 34951.55182 | -8241.02126 | -11.91926 | -102.1143 | 304.5964 | 102.1143
198.40001 | -304.52998 | 34951.55182 | -8245.11293 | -11.91935 | -102.11644 | 304.52998 | 102.11644
198.50001 | -304.47684 | 34951.55182 | -8249.3421 | -11.91953 | -102.11876 | 304.47684 | 102.11876
198.60001 | -304.40326 | 34951.55182 | -8253.40876 | -11.91958 | -102.12185 | 304.40326 | 102.12185
198.70001 | -304.344 | 34951.55182 | -8257.49626 | -11.91965 | -102.12582 | 304.344 | 102.12582
198.80001 | -304.29086 | 34951.55182 | -8261.53793 | -11.91974 | -102.12901 | 304.29086 | 102.12901
198.90001 | -304.23261 | 34951.55182 | -8265.54626 | -11.91984 | -102.13269 | 304.23261 | 102.13269
199.00001 | -304.17028 | 34951.55182 | -8269.48376 | -11.91994 | -102.13588 | 304.17028 | 102.13588
199.10001 | -304.10488 | 34951.55182 | -8273.4796 | -11.92002 | -102.13962 | 304.10488 | 102.13962
199.20001 | -304.03232 | 34951.55182 | -8277.41293 | -11.92017 | -102.14281 | 304.03232 | 102.14281
199.30001 | -303.98225 | 34951.55182 | -8281.29627 | -11.92015 | -102.14577 | 303.98225 | 102.14577
199.40001 | -303.91481 | 34951.55182 | -8285.0671 | -11.92025 | -102.14883 | 303.91481 | 102.14883
199.50001 | -303.86269 | 34951.55182 | -8288.8421 | -11.92039 | -102.15193 | 303.86269 | 102.15193
199.60001 | -303.78503 | 34951.55182 | -8292.60877 | -11.92051 | -102.15482 | 303.78503 | 102.15482
199.70001 | -303.75948 | 34951.55182 | -8296.2921 | -11.92064 | -102.15971 | 303.75948 | 102.15971
199.80001 | -303.70839 | 34951.55182 | -8299.90043 | -11.92067 | -102.16241 | 303.70839 | 102.16241
199.90001 | -303.64912 | 34951.55182 | -8303.4546 | -11.92082 | -102.16544 | 303.64912 | 102.16544
200.00001 | -303.60314 | 34951.55182 | -8306.9796 | -11.92085 | -102.16934 | 303.60314 | 102.16934
200.10001 | -303.55306 | 34951.55182 | -8310.35043 | -11.92093 | -102.17289 | 303.55306 | 102.17289
200.20001 | -303.5081 | 34951.55182 | -8313.80877 | -11.92106 | -102.17741 | 303.5081 | 102.17741
200.30001 | -303.44475 | 34951.55182 | -8317.33377 | -11.92116 | -102.18174 | 303.44475 | 102.18174
200.40001 | -303.38445 | 34951.55182 | -8320.7296 | -11.92126 | -102.18396 | 303.38445 | 102.18396
200.50001 | -303.32825 | 34951.55182 | -8324.2171 | -11.92132 | -102.18764 | 303.32825 | 102.18764
200.60001 | -303.26898 | 34951.55182 | -8327.7046 | -11.92142 | -102.19076 | 303.26898 | 102.19076
200.70001 | -303.21176 | 34951.55182 | -8331.2421 | -11.92152 | -102.19382 | 303.21176 | 102.19382
200.80001 | -303.16884 | 34951.55182 | -8334.7046 | -11.92157 | -102.19714 | 303.16884 | 102.19714
200.90001 | -303.11161 | 34951.55182 | -8338.2046 | -11.92168 | -102.20053 | 303.11161 | 102.20053
201.00001 | -303.05235 | 34951.55182 | -8341.57544 | -11.92168 | -102.20261 | 303.05235 | 102.20261
201.10001 | -303.00943 | 34951.55182 | -8344.8296 | -11.92181 | -102.20531 | 303.00943 | 102.20531
201.20001 | -302.9522 | 34951.55182 | -8348.03794 | -11.92181 | -102.20814 | 302.9522 | 102.20814
201.30001 | -302.91235 | 34951.55182 | -8351.31294 | -11.92191 | -102.21234 | 302.91235 | 102.21234
201.40001 | -302.86228 | 34951.55182 | -8354.5796 | -11.92201 | -102.21508 | 302.86228 | 102.21508
201.50001 | -302.81936 | 34951.55182 | -8357.69627 | -11.92209 | -102.21693 | 302.81936 | 102.21693
201.60001 | -302.756 | 34951.55182 | -8360.8671 | -11.9221 | -102.21833 | 302.756 | 102.21833
201.70001 | -302.71002 | 34951.55182 | -8363.9296 | -11.92218 | -102.21898 | 302.71002 | 102.21898
201.80001 | -302.67016 | 34951.55182 | -8367.00044 | -11.9223 | -102.21989 | 302.67016 | 102.21989
201.90001 | -302.63133 | 34951.55182 | -8370.22127 | -11.92235 | -102.22081 | 302.63133 | 102.22081
202.00001 | -302.57104 | 34951.55182 | -8373.2171 | -11.92238 | -102.22221 | 302.57104 | 102.22221
202.10001 | -302.5271 | 34951.55182 | -8376.30044 | -11.92248 | -102.22383 | 302.5271 | 102.22383
202.20001 | -302.4852 | 34951.55182 | -8379.2046 | -11.92249 | -102.2265 | 302.4852 | 102.2265
202.30001 | -302.44331 | 34951.55182 | -8382.26294 | -11.92256 | -102.22836 | 302.44331 | 102.22836
202.40001 | -302.39937 | 34951.55182 | -8385.12127 | -11.92261 | -102.23021 | 302.39937 | 102.23021
202.50001 | -302.35134 | 34951.55182 | -8388.22127 | -11.92264 | -102.23178 | 302.35134 | 102.23178
202.60001 | -302.30229 | 34951.55182 | -8391.0171 | -11.92277 | -102.23233 | 302.30229 | 102.23233
202.70001 | -302.25426 | 34951.55182 | -8393.91294 | -11.92285 | -102.23402 | 302.25426 | 102.23402
202.80001 | -302.21134 | 34951.55182 | -8396.6546 | -11.92288 | -102.23549 | 302.21134 | 102.23549
202.90001 | -302.16842 | 34951.55182 | -8399.4421 | -11.92292 | -102.23731 | 302.16842 | 102.23731
203.00001 | -302.11324 | 34951.55182 | -8402.1046 | -11.92298 | -102.23939 | 302.11324 | 102.23939
203.10001 | -302.07952 | 34951.55182 | -8404.72961 | -11.92308 | -102.2407 | 302.07952 | 102.2407
203.20001 | -302.05295 | 34951.55182 | -8407.48794 | -11.92313 | -102.24223 | 302.05295 | 102.24223
203.30001 | -302.00799 | 34951.55182 | -8410.18794 | -11.92318 | -102.24418 | 302.00799 | 102.24418
203.40001 | -301.95996 | 34951.55182 | -8412.85044 | -11.92319 | -102.24652 | 301.95996 | 102.24652
203.50001 | -301.92317 | 34951.55182 | -8415.45044 | -11.92326 | -102.24877 | 301.92317 | 102.24877
203.60001 | -301.88536 | 34951.55182 | -8418.02544 | -11.92326 | -102.25118 | 301.88536 | 102.25118
203.70001 | -301.83836 | 34951.55182 | -8420.60044 | -11.92334 | -102.25333 | 301.83836 | 102.25333
203.80001 | -301.79748 | 34951.55182 | -8423.22127 | -11.92347 | -102.25508 | 301.79748 | 102.25508
203.90001 | -301.7515 | 34951.55182 | -8425.79211 | -11.92349 | -102.25648 | 301.7515 | 102.25648
204.00001 | -301.71982 | 34951.55182 | -8428.29211 | -11.92358 | -102.25853 | 301.71982 | 102.25853
204.10001 | -301.66668 | 34951.55182 | -8430.75877 | -11.92355 | -102.26023 | 301.66668 | 102.26023
204.20001 | -301.63194 | 34951.55182 | -8433.28377 | -11.92363 | -102.26176 | 301.63194 | 102.26176
204.30001 | -301.58391 | 34951.55182 | -8435.77127 | -11.92365 | -102.2626 | 301.58391 | 102.2626
204.40001 | -301.54815 | 34951.55182 | -8438.30461 | -11.92365 | -102.26439 | 301.54815 | 102.26439
204.50001 | -301.50114 | 34951.55182 | -8440.71294 | -11.92381 | -102.26609 | 301.50114 | 102.26609
204.60001 | -301.46844 | 34951.55182 | -8443.11711 | -11.92378 | -102.26729 | 301.46844 | 102.26729
204.70001 | -301.4153 | 34951.55182 | -8445.54627 | -11.92394 | -102.26863 | 301.4153 | 102.26863
204.80001 | -301.38873 | 34951.55182 | -8447.96711 | -11.92391 | -102.26976 | 301.38873 | 102.26976
204.90001 | -301.34684 | 34951.55182 | -8450.36711 | -11.92394 | -102.27097 | 301.34684 | 102.27097
205.00001 | -301.31414 | 34951.55182 | -8452.77544 | -11.92404 | -102.27237 | 301.31414 | 102.27237
205.10001 | -301.28144 | 34951.55182 | -8455.12544 | -11.92406 | -102.27377 | 301.28144 | 102.27377
205.20001 | -301.23852 | 34951.55182 | -8457.47961 | -11.92406 | -102.27605 | 301.23852 | 102.27605
205.30001 | -301.20173 | 34951.55182 | -8459.81294 | -11.92417 | -102.27764 | 301.20173 | 102.27764
205.40001 | -301.16903 | 34951.55182 | -8462.09627 | -11.92415 | -102.27979 | 301.16903 | 102.27979
205.50001 | -301.13429 | 34951.55182 | -8464.35877 | -11.9242 | -102.28171 | 301.13429 | 102.28171
205.60001 | -301.08932 | 34951.55182 | -8466.60044 | -11.92424 | -102.28259 | 301.08932 | 102.28259
205.70001 | -301.05662 | 34951.55182 | -8468.77128 | -11.92428 | -102.28275 | 301.05662 | 102.28275
205.80001 | -301.02597 | 34951.55182 | -8470.89211 | -11.92438 | -102.28438 | 301.02597 | 102.28438
205.90001 | -300.98203 | 34951.55182 | -8473.16711 | -11.92438 | -102.28568 | 300.98203 | 102.28568
206.00001 | -300.94728 | 34951.55182 | -8475.32128 | -11.9244 | -102.28695 | 300.94728 | 102.28695
206.10001 | -300.91867 | 34951.55182 | -8477.56294 | -11.92446 | -102.2876 | 300.91867 | 102.2876
206.20001 | -300.8921 | 34951.55182 | -8479.71711 | -11.92453 | -102.28825 | 300.8921 | 102.28825
206.30001 | -300.85327 | 34951.55182 | -8481.94628 | -11.92458 | -102.28962 | 300.85327 | 102.28962
206.40001 | -300.81342 | 34951.55182 | -8484.07961 | -11.92454 | -102.29099 | 300.81342 | 102.29099
206.50001 | -300.78378 | 34951.55182 | -8486.28794 | -11.92461 | -102.29278 | 300.78378 | 102.29278
206.60001 | -300.75006 | 34951.55182 | -8488.38794 | -11.92468 | -102.29408 | 300.75006 | 102.29408
206.70001 | -300.70305 | 34951.55182 | -8490.55878 | -11.92471 | -102.29587 | 300.70305 | 102.29587
206.80001 | -300.66422 | 34951.55182 | -8492.62961 | -11.92471 | -102.29675 | 300.66422 | 102.29675
206.90001 | -300.62948 | 34951.55182 | -8494.74211 | -11.92479 | -102.29935 | 300.62948 | 102.29935
207.00001 | -300.59269 | 34951.55182 | -8496.85044 | -11.92479 | -102.30163 | 300.59269 | 102.30163
207.10001 | -300.56612 | 34951.55182 | -8499.03378 | -11.92482 | -102.30381 | 300.56612 | 102.30381
207.20001 | -300.55386 | 34951.55182 | -8501.11711 | -11.92479 | -102.30593 | 300.55386 | 102.30593
207.30001 | -300.51196 | 34951.55182 | -8503.17544 | -11.9249 | -102.30798 | 300.51196 | 102.30798
207.40001 | -300.46802 | 34951.55182 | -8505.25044 | -11.92498 | -102.30964 | 300.46802 | 102.30964
207.50001 | -300.43226 | 34951.55182 | -8507.24211 | -11.92497 | -102.31114 | 300.43226 | 102.31114
207.60001 | -300.39445 | 34951.55182 | -8509.18378 | -11.92503 | -102.31303 | 300.39445 | 102.31303
207.70001 | -300.36584 | 34951.55182 | -8511.19211 | -11.92503 | -102.31469 | 300.36584 | 102.31469
207.80001 | -300.33211 | 34951.55182 | -8513.24628 | -11.92511 | -102.31654 | 300.33211 | 102.31654
207.90001 | -300.2943 | 34951.55182 | -8515.27961 | -11.92508 | -102.31804 | 300.2943 | 102.31804
208.00001 | -300.26671 | 34951.55182 | -8517.22961 | -11.92513 | -102.31957 | 300.26671 | 102.31957
208.10001 | -300.23504 | 34951.55182 | -8519.16711 | -11.92518 | -102.32084 | 300.23504 | 102.32084
208.20001 | -300.21766 | 34951.55182 | -8521.00878 | -11.92518 | -102.3224 | 300.21766 | 102.3224
208.30001 | -300.1727 | 34951.55182 | -8523.02544 | -11.92526 | -102.32507 | 300.1727 | 102.32507
208.40001 | -300.13285 | 34951.55182 | -8524.90044 | -11.92531 | -102.32751 | 300.13285 | 102.32751
208.50001 | -300.11037 | 34951.55182 | -8526.90044 | -11.92533 | -102.33031 | 300.11037 | 102.33031
208.60001 | -300.07971 | 34951.55182 | -8528.72544 | -11.92531 | -102.332 | 300.07971 | 102.332
208.70001 | -300.05008 | 34951.55182 | -8530.57961 | -11.92537 | -102.33539 | 300.05008 | 102.33539
208.80001 | -300.02657 | 34951.55182 | -8532.39211 | -11.92541 | -102.33718 | 300.02657 | 102.33718
208.90001 | -299.9857 | 34951.55182 | -8534.27545 | -11.92544 | -102.33855 | 299.9857 | 102.33855
209.00001 | -299.94687 | 34951.55182 | -8536.15878 | -11.92542 | -102.33982 | 299.94687 | 102.33982
209.10001 | -299.92336 | 34951.55182 | -8538.05461 | -11.92549 | -102.34118 | 299.92336 | 102.34118
209.20001 | -299.89884 | 34951.55182 | -8539.78378 | -11.92554 | -102.34242 | 299.89884 | 102.34242
209.30001 | -299.86307 | 34951.55182 | -8541.67961 | -11.92552 | -102.34346 | 299.86307 | 102.34346
209.40001 | -299.83344 | 34951.55182 | -8543.44628 | -11.92549 | -102.34493 | 299.83344 | 102.34493
209.50001 | -299.79972 | 34951.55182 | -8545.28378 | -11.92562 | -102.3461 | 299.79972 | 102.3461
209.60001 | -299.77213 | 34951.55182 | -8547.04628 | -11.92564 | -102.34818 | 299.77213 | 102.34818
209.70001 | -299.74147 | 34951.55182 | -8548.92545 | -11.92565 | -102.34916 | 299.74147 | 102.34916
209.80001 | -299.71286 | 34951.55182 | -8550.68795 | -11.92575 | -102.35017 | 299.71286 | 102.35017
209.90001 | -299.67403 | 34951.55182 | -8552.45461 | -11.92573 | -102.35092 | 299.67403 | 102.35092
210.00001 | -299.6587 | 34951.55182 | -8554.27545 | -11.92575 | -102.35215 | 299.6587 | 102.35215
210.10001 | -299.63009 | 34951.55182 | -8555.97961 | -11.92575 | -102.35359 | 299.63009 | 102.35359
210.20001 | -299.60965 | 34951.55182 | -8557.70461 | -11.92575 | -102.35479 | 299.60965 | 102.35479
210.30001 | -299.58921 | 34951.55182 | -8559.42128 | -11.9258 | -102.35652 | 299.58921 | 102.35652
210.40001 | -299.54016 | 34951.55182 | -8561.12545 | -11.92581 | -102.35792 | 299.54016 | 102.35792
210.50001 | -299.51461 | 34951.55182 | -8562.74211 | -11.92586 | -102.35853 | 299.51461 | 102.35853
210.60001 | -299.48498 | 34951.55182 | -8564.43378 | -11.92583 | -102.35987 | 299.48498 | 102.35987
210.70001 | -299.44002 | 34951.55182 | -8566.09211 | -11.92586 | -102.36101 | 299.44002 | 102.36101
210.80001 | -299.42673 | 34951.55182 | -8567.66711 | -11.92596 | -102.36208 | 299.42673 | 102.36208
210.90001 | -299.40221 | 34951.55182 | -8569.40878 | -11.92601 | -102.36319 | 299.40221 | 102.36319
211.00001 | -299.37666 | 34951.55182 | -8571.05461 | -11.92594 | -102.36413 | 299.37666 | 102.36413
211.10001 | -299.33272 | 34951.55182 | -8572.73795 | -11.92598 | -102.36508 | 299.33272 | 102.36508
211.20001 | -299.32352 | 34951.55182 | -8574.32961 | -11.92601 | -102.36615 | 299.32352 | 102.36615
211.30001 | -299.28469 | 34951.55182 | -8576.00878 | -11.92601 | -102.36762 | 299.28469 | 102.36762
211.40001 | -299.26732 | 34951.55182 | -8577.58378 | -11.92607 | -102.36859 | 299.26732 | 102.36859
211.50001 | -299.23973 | 34951.55182 | -8579.13378 | -11.92612 | -102.3698 | 299.23973 | 102.3698
211.60001 | -299.21316 | 34951.55182 | -8580.74628 | -11.92612 | -102.37103 | 299.21316 | 102.37103
211.70001 | -299.18659 | 34951.55182 | -8582.36295 | -11.92617 | -102.37247 | 299.18659 | 102.37247
211.80001 | -299.17024 | 34951.55182 | -8583.90461 | -11.92614 | -102.37396 | 299.17024 | 102.37396
211.90001 | -299.13243 | 34951.55182 | -8585.52545 | -11.92617 | -102.37471 | 299.13243 | 102.37471
212.00001 | -299.09769 | 34951.55182 | -8587.06711 | -11.92624 | -102.37566 | 299.09769 | 102.37566
212.10001 | -299.06499 | 34951.55182 | -8588.57545 | -11.92629 | -102.37712 | 299.06499 | 102.37712
212.20001 | -299.04966 | 34951.55182 | -8590.06295 | -11.92624 | -102.37836 | 299.04966 | 102.37836
212.30001 | -299.02207 | 34951.55182 | -8591.60878 | -11.92629 | -102.37924 | 299.02207 | 102.37924
212.40001 | -299.00776 | 34951.55182 | -8593.00878 | -11.92632 | -102.38051 | 299.00776 | 102.38051
212.50001 | -298.96893 | 34951.55182 | -8594.62128 | -11.92634 | -102.38113 | 298.96893 | 102.38113
212.60001 | -298.94441 | 34951.55182 | -8596.12545 | -11.9263 | -102.38204 | 298.94441 | 102.38204
212.70001 | -298.92704 | 34951.55182 | -8597.62128 | -11.92637 | -102.38301 | 298.92704 | 102.38301
212.80001 | -298.89536 | 34951.55182 | -8599.12962 | -11.92635 | -102.38383 | 298.89536 | 102.38383
212.90001 | -298.87288 | 34951.55182 | -8600.65878 | -11.92642 | -102.38445 | 298.87288 | 102.38445
213.00001 | -298.85346 | 34951.55182 | -8602.10045 | -11.92647 | -102.38624 | 298.85346 | 102.38624
213.10001 | -298.81463 | 34951.55182 | -8603.55878 | -11.9265 | -102.38819 | 298.81463 | 102.38819
213.20001 | -298.80645 | 34951.55182 | -8604.91712 | -11.92651 | -102.38982 | 298.80645 | 102.38982
213.30001 | -298.77171 | 34951.55182 | -8606.36295 | -11.92655 | -102.39115 | 298.77171 | 102.39115
213.40001 | -298.74923 | 34951.55182 | -8607.73795 | -11.92651 | -102.39291 | 298.74923 | 102.39291
213.50001 | -298.72368 | 34951.55182 | -8609.17128 | -11.92655 | -102.39431 | 298.72368 | 102.39431
213.60001 | -298.69711 | 34951.55182 | -8610.52545 | -11.92653 | -102.396 | 298.69711 | 102.396
213.70001 | -298.67055 | 34951.55182 | -8611.90878 | -11.92653 | -102.39737 | 298.67055 | 102.39737
213.80001 | -298.63989 | 34951.55182 | -8613.32962 | -11.92661 | -102.40023 | 298.63989 | 102.40023
213.90001 | -298.61945 | 34951.55182 | -8614.68378 | -11.92658 | -102.4016 | 298.61945 | 102.4016
214.00001 | -298.58675 | 34951.55182 | -8616.02128 | -11.9266 | -102.40274 | 298.58675 | 102.40274
214.10001 | -298.56529 | 34951.55182 | -8617.46295 | -11.92663 | -102.40512 | 298.56529 | 102.40512
214.20001 | -298.54485 | 34951.55182 | -8618.72128 | -11.92668 | -102.407 | 298.54485 | 102.407
214.30001 | -298.52033 | 34951.55182 | -8620.18378 | -11.92668 | -102.40919 | 298.52033 | 102.40919
214.40001 | -298.48967 | 34951.55182 | -8621.49212 | -11.92664 | -102.41104 | 298.48967 | 102.41104
214.50001 | -298.47128 | 34951.55182 | -8622.90045 | -11.92673 | -102.41244 | 298.47128 | 102.41244
214.60001 | -298.44778 | 34951.55182 | -8624.08378 | -11.92668 | -102.41404 | 298.44778 | 102.41404
214.70001 | -298.41916 | 34951.55182 | -8625.41295 | -11.92673 | -102.41719 | 298.41916 | 102.41719
214.80001 | -298.39566 | 34951.55182 | -8626.82962 | -11.92677 | -102.42045 | 298.39566 | 102.42045
214.90001 | -298.38238 | 34951.55182 | -8628.11295 | -11.92673 | -102.42208 | 298.38238 | 102.42208
215.00001 | -298.35376 | 34951.55182 | -8629.43795 | -11.92677 | -102.4239 | 298.35376 | 102.4239
215.10001 | -298.33537 | 34951.55182 | -8630.73795 | -11.92682 | -102.42569 | 298.33537 | 102.42569
215.20001 | -298.29858 | 34951.55182 | -8632.15462 | -11.92684 | -102.4279 | 298.29858 | 102.4279
215.30001 | -298.28019 | 34951.55182 | -8633.40878 | -11.92686 | -102.42953 | 298.28019 | 102.42953
215.40001 | -298.26895 | 34951.55182 | -8634.68795 | -11.92686 | -102.43129 | 298.26895 | 102.43129
215.50001 | -298.23625 | 34951.55182 | -8635.95878 | -11.92692 | -102.43259 | 298.23625 | 102.43259
215.60001 | -298.21785 | 34951.55182 | -8637.20878 | -11.9269 | -102.43363 | 298.21785 | 102.43363
215.70001 | -298.1964 | 34951.55182 | -8638.56712 | -11.92692 | -102.4351 | 298.1964 | 102.4351
215.80001 | -298.178 | 34951.55182 | -8639.92128 | -11.92695 | -102.43585 | 298.178 | 102.43585
215.90001 | -298.14939 | 34951.55182 | -8641.21712 | -11.92695 | -102.43676 | 298.14939 | 102.43676
216.00001 | -298.12793 | 34951.55182 | -8642.53378 | -11.927 | -102.43777 | 298.12793 | 102.43777
216.10001 | -298.10545 | 34951.55182 | -8643.73378 | -11.92699 | -102.43803 | 298.10545 | 102.43803
216.20001 | -298.08603 | 34951.55182 | -8644.93378 | -11.927 | -102.43877 | 298.08603 | 102.43877
216.30001 | -298.06253 | 34951.55182 | -8646.25462 | -11.92699 | -102.4392 | 298.06253 | 102.4392
216.40001 | -298.03903 | 34951.55182 | -8647.41295 | -11.92699 | -102.44027 | 298.03903 | 102.44027
216.50001 | -298.01552 | 34951.55182 | -8648.67962 | -11.92699 | -102.44115 | 298.01552 | 102.44115
216.60001 | -297.99202 | 34951.55182 | -8649.92962 | -11.92704 | -102.44135 | 297.99202 | 102.44135
216.70001 | -297.96954 | 34951.55182 | -8651.21712 | -11.92707 | -102.4417 | 297.96954 | 102.4417
216.80001 | -297.94706 | 34951.55182 | -8652.43795 | -11.92705 | -102.44252 | 297.94706 | 102.44252
216.90001 | -297.91231 | 34951.55182 | -8653.72128 | -11.92712 | -102.44262 | 297.91231 | 102.44262
217.00001 | -297.89801 | 34951.55182 | -8654.86712 | -11.92707 | -102.44271 | 297.89801 | 102.44271
217.10001 | -297.8745 | 34951.55182 | -8656.15045 | -11.92707 | -102.44353 | 297.8745 | 102.44353
217.20001 | -297.86531 | 34951.55182 | -8657.35462 | -11.92705 | -102.44467 | 297.86531 | 102.44467
217.30001 | -297.84385 | 34951.55182 | -8658.60045 | -11.92713 | -102.44535 | 297.84385 | 102.44535
217.40001 | -297.81728 | 34951.55182 | -8659.78378 | -11.92712 | -102.44584 | 297.81728 | 102.44584
217.50001 | -297.77334 | 34951.55182 | -8660.95045 | -11.92717 | -102.44607 | 297.77334 | 102.44607
217.60001 | -297.76005 | 34951.55182 | -8662.09212 | -11.92713 | -102.44685 | 297.76005 | 102.44685
217.70001 | -297.73655 | 34951.55182 | -8663.25045 | -11.92717 | -102.44698 | 297.73655 | 102.44698
217.80001 | -297.71611 | 34951.55182 | -8664.44629 | -11.92718 | -102.44721 | 297.71611 | 102.44721
217.90001 | -297.69568 | 34951.55182 | -8665.65879 | -11.92721 | -102.44792 | 297.69568 | 102.44792
218.00001 | -297.6783 | 34951.55182 | -8666.81712 | -11.92718 | -102.44805 | 297.6783 | 102.44805
218.10001 | -297.66604 | 34951.55182 | -8667.97129 | -11.92721 | -102.44841 | 297.66604 | 102.44841
218.20001 | -297.63539 | 34951.55182 | -8669.08795 | -11.92718 | -102.44909 | 297.63539 | 102.44909
218.30001 | -297.61495 | 34951.55182 | -8670.30462 | -11.92721 | -102.44945 | 297.61495 | 102.44945
218.40001 | -297.5986 | 34951.55182 | -8671.45462 | -11.92725 | -102.4503 | 297.5986 | 102.4503
218.50001 | -297.57407 | 34951.55182 | -8672.65879 | -11.92728 | -102.4503 | 297.57407 | 102.4503
218.60001 | -297.55364 | 34951.55182 | -8673.77545 | -11.92728 | -102.45137 | 297.55364 | 102.45137
218.70001 | -297.53115 | 34951.55182 | -8674.95879 | -11.92723 | -102.45147 | 297.53115 | 102.45147
218.80001 | -297.51072 | 34951.55182 | -8675.98379 | -11.9273 | -102.45144 | 297.51072 | 102.45144
218.90001 | -297.47802 | 34951.55182 | -8677.13795 | -11.92728 | -102.45238 | 297.47802 | 102.45238
219.00001 | -297.47393 | 34951.55182 | -8678.11712 | -11.92733 | -102.45258 | 297.47393 | 102.45258
219.10001 | -297.45043 | 34951.55182 | -8679.32545 | -11.92734 | -102.45212 | 297.45043 | 102.45212
219.20001 | -297.44225 | 34951.55182 | -8680.40045 | -11.92734 | -102.45277 | 297.44225 | 102.45277
219.30001 | -297.41568 | 34951.55182 | -8681.52962 | -11.92734 | -102.45391 | 297.41568 | 102.45391
219.40001 | -297.40342 | 34951.55182 | -8682.61712 | -11.92738 | -102.45473 | 297.40342 | 102.45473
219.50001 | -297.36868 | 34951.55182 | -8683.75462 | -11.92734 | -102.45531 | 297.36868 | 102.45531
219.60001 | -297.35539 | 34951.55182 | -8684.72545 | -11.92736 | -102.4559 | 297.35539 | 102.4559
219.70001 | -297.32371 | 34951.55182 | -8685.83795 | -11.92741 | -102.45613 | 297.32371 | 102.45613
219.80001 | -297.30736 | 34951.55182 | -8686.93795 | -11.92743 | -102.45707 | 297.30736 | 102.45707
219.90001 | -297.29408 | 34951.55182 | -8687.97545 | -11.92739 | -102.45788 | 297.29408 | 102.45788
220.00001 | -297.25831 | 34951.55182 | -8689.02962 | -11.92741 | -102.45821 | 297.25831 | 102.45821
220.10001 | -297.2532 | 34951.55182 | -8690.07962 | -11.92741 | -102.4585 | 297.2532 | 102.4585
220.20001 | -297.22664 | 34951.55182 | -8691.18795 | -11.92738 | -102.45951 | 297.22664 | 102.45951
220.30001 | -297.20926 | 34951.55182 | -8692.22129 | -11.92736 | -102.46006 | 297.20926 | 102.46006
220.40001 | -297.20109 | 34951.55182 | -8693.25462 | -11.92743 | -102.46143 | 297.20109 | 102.46143
220.50001 | -297.16839 | 34951.55182 | -8694.30462 | -11.92743 | -102.46238 | 297.16839 | 102.46238
220.60001 | -297.15613 | 34951.55182 | -8695.35462 | -11.92743 | -102.46319 | 297.15613 | 102.46319
220.70001 | -297.13773 | 34951.55182 | -8696.34629 | -11.92747 | -102.4643 | 297.13773 | 102.4643
220.80001 | -297.10708 | 34951.55182 | -8697.41295 | -11.92744 | -102.46498 | 297.10708 | 102.46498
220.90001 | -297.08664 | 34951.55182 | -8698.43379 | -11.92746 | -102.46586 | 297.08664 | 102.46586
221.00001 | -297.07438 | 34951.55182 | -8699.51712 | -11.92746 | -102.46657 | 297.07438 | 102.46657
221.10001 | -297.05598 | 34951.55182 | -8700.57962 | -11.92752 | -102.4671 | 297.05598 | 102.4671
221.20001 | -297.02839 | 34951.55182 | -8701.55879 | -11.92746 | -102.4671 | 297.02839 | 102.4671
221.30001 | -297.01613 | 34951.55182 | -8702.60879 | -11.92752 | -102.46732 | 297.01613 | 102.46732
221.40001 | -297.00591 | 34951.55182 | -8703.62962 | -11.92754 | -102.46833 | 297.00591 | 102.46833
221.50001 | -296.97934 | 34951.55182 | -8704.65045 | -11.92754 | -102.46924 | 296.97934 | 102.46924
221.60001 | -296.96504 | 34951.55182 | -8705.61295 | -11.92754 | -102.47022 | 296.96504 | 102.47022
221.70001 | -296.93847 | 34951.55182 | -8706.65462 | -11.92759 | -102.47152 | 296.93847 | 102.47152
221.80001 | -296.9354 | 34951.55182 | -8707.68795 | -11.92754 | -102.47247 | 296.9354 | 102.47247
221.90001 | -296.90372 | 34951.55182 | -8708.61295 | -11.92754 | -102.47273 | 296.90372 | 102.47273
222.00001 | -296.89044 | 34951.55182 | -8709.61295 | -11.92756 | -102.4738 | 296.89044 | 102.4738
222.10001 | -296.88737 | 34951.55182 | -8710.64212 | -11.92752 | -102.47429 | 296.88737 | 102.47429
222.20001 | -296.86694 | 34951.55182 | -8711.58795 | -11.92754 | -102.47488 | 296.86694 | 102.47488
222.30001 | -296.84956 | 34951.55182 | -8712.56712 | -11.92756 | -102.47507 | 296.84956 | 102.47507
222.40001 | -296.82606 | 34951.55182 | -8713.60462 | -11.92757 | -102.47608 | 296.82606 | 102.47608
222.50001 | -296.80154 | 34951.55182 | -8714.63795 | -11.92756 | -102.4767 | 296.80154 | 102.4767
222.60001 | -296.77292 | 34951.55182 | -8715.67545 | -11.92765 | -102.47715 | 296.77292 | 102.47715
222.70001 | -296.76884 | 34951.55182 | -8716.59629 | -11.92764 | -102.47761 | 296.76884 | 102.47761
222.80001 | -296.72898 | 34951.55182 | -8717.63379 | -11.92762 | -102.4781 | 296.72898 | 102.4781
222.90001 | -296.72285 | 34951.55182 | -8718.63379 | -11.92772 | -102.47855 | 296.72285 | 102.47855
223.00001 | -296.71263 | 34951.55182 | -8719.53379 | -11.92762 | -102.47966 | 296.71263 | 102.47966
223.10001 | -296.69117 | 34951.55182 | -8720.52129 | -11.92762 | -102.48038 | 296.69117 | 102.48038
223.20001 | -296.67585 | 34951.55182 | -8721.35879 | -11.92769 | -102.48109 | 296.67585 | 102.48109
223.30001 | -296.66052 | 34951.55182 | -8722.41712 | -11.9277 | -102.48187 | 296.66052 | 102.48187
223.40001 | -296.64212 | 34951.55182 | -8723.35879 | -11.92767 | -102.48266 | 296.64212 | 102.48266
223.50001 | -296.62169 | 34951.55182 | -8724.24212 | -11.92767 | -102.4836 | 296.62169 | 102.4836
223.60001 | -296.59205 | 34951.55182 | -8725.22962 | -11.92772 | -102.48428 | 296.59205 | 102.48428
223.70001 | -296.57979 | 34951.55182 | -8726.20462 | -11.92772 | -102.4849 | 296.57979 | 102.4849
223.80001 | -296.56242 | 34951.55182 | -8727.16712 | -11.92773 | -102.48532 | 296.56242 | 102.48532
223.90001 | -296.54607 | 34951.55182 | -8728.12129 | -11.92769 | -102.48591 | 296.54607 | 102.48591
224.00001 | -296.52563 | 34951.55182 | -8729.07962 | -11.92773 | -102.48663 | 296.52563 | 102.48663
224.10001 | -296.51541 | 34951.55182 | -8729.99629 | -11.92773 | -102.48734 | 296.51541 | 102.48734
224.20001 | -296.48782 | 34951.55182 | -8730.85046 | -11.92773 | -102.48829 | 296.48782 | 102.48829
224.30001 | -296.46738 | 34951.55182 | -8731.74629 | -11.92777 | -102.489 | 296.46738 | 102.489
224.40001 | -296.45512 | 34951.55182 | -8732.70046 | -11.92778 | -102.48972 | 296.45512 | 102.48972
224.50001 | -296.42753 | 34951.55182 | -8733.65462 | -11.92782 | -102.49021 | 296.42753 | 102.49021
224.60001 | -296.42242 | 34951.55182 | -8734.58796 | -11.92778 | -102.49128 | 296.42242 | 102.49128
224.70001 | -296.3979 | 34951.55182 | -8735.55879 | -11.92773 | -102.4918 | 296.3979 | 102.4918
224.80001 | -296.39279 | 34951.55182 | -8736.36296 | -11.92778 | -102.49226 | 296.39279 | 102.49226
224.90001 | -296.3703 | 34951.55182 | -8737.30879 | -11.92782 | -102.49385 | 296.3703 | 102.49385
225.00001 | -296.35089 | 34951.55182 | -8738.19629 | -11.92785 | -102.49434 | 296.35089 | 102.49434
225.10001 | -296.34067 | 34951.55182 | -8739.20046 | -11.92785 | -102.49506 | 296.34067 | 102.49506
225.20001 | -296.31512 | 34951.55182 | -8740.07129 | -11.92782 | -102.49597 | 296.31512 | 102.49597
225.30001 | -296.28958 | 34951.55182 | -8740.90046 | -11.92783 | -102.49616 | 296.28958 | 102.49616
225.40001 | -296.27527 | 34951.55182 | -8741.89212 | -11.92782 | -102.49662 | 296.27527 | 102.49662
225.50001 | -296.26301 | 34951.55182 | -8742.87962 | -11.92783 | -102.49695 | 296.26301 | 102.49695
225.60001 | -296.2395 | 34951.55182 | -8743.70462 | -11.92787 | -102.4976 | 296.2395 | 102.4976
225.70001 | -296.2344 | 34951.55182 | -8744.65046 | -11.92785 | -102.49821 | 296.2344 | 102.49821
225.80001 | -296.22111 | 34951.55182 | -8745.52129 | -11.92787 | -102.49887 | 296.22111 | 102.49887
225.90001 | -296.20067 | 34951.55182 | -8746.34629 | -11.92782 | -102.49955 | 296.20067 | 102.49955
226.00001 | -296.1833 | 34951.55182 | -8747.19629 | -11.92783 | -102.50053 | 296.1833 | 102.50053
226.10001 | -296.15878 | 34951.55182 | -8748.10046 | -11.92785 | -102.50147 | 296.15878 | 102.50147
226.20001 | -296.14549 | 34951.55182 | -8749.00462 | -11.92788 | -102.50245 | 296.14549 | 102.50245
226.30001 | -296.1506 | 34951.55182 | -8749.92546 | -11.92785 | -102.50284 | 296.1506 | 102.50284
226.40001 | -296.11381 | 34951.55182 | -8750.75879 | -11.92788 | -102.50352 | 296.11381 | 102.50352
226.50001 | -296.09542 | 34951.55182 | -8751.65879 | -11.92787 | -102.50401 | 296.09542 | 102.50401
226.60001 | -296.08929 | 34951.55182 | -8752.57129 | -11.92785 | -102.50486 | 296.08929 | 102.50486
226.70001 | -296.05863 | 34951.55182 | -8753.40879 | -11.92785 | -102.50512 | 296.05863 | 102.50512
226.80001 | -296.0525 | 34951.55182 | -8754.16712 | -11.9279 | -102.50596 | 296.0525 | 102.50596
226.90001 | -296.01878 | 34951.55182 | -8755.00879 | -11.92787 | -102.50648 | 296.01878 | 102.50648
227.00001 | -296.01674 | 34951.55182 | -8755.85046 | -11.9279 | -102.5072 | 296.01674 | 102.5072
227.10001 | -295.99221 | 34951.55182 | -8756.65462 | -11.92788 | -102.50736 | 295.99221 | 102.50736
227.20001 | -295.97177 | 34951.55182 | -8757.47962 | -11.92791 | -102.50739 | 295.97177 | 102.50739
227.30001 | -295.95338 | 34951.55182 | -8758.30879 | -11.9279 | -102.50808 | 295.95338 | 102.50808
227.40001 | -295.93396 | 34951.55182 | -8759.17546 | -11.92793 | -102.50886 | 295.93396 | 102.50886
227.50001 | -295.92681 | 34951.55182 | -8759.97129 | -11.92793 | -102.50932 | 295.92681 | 102.50932
227.60001 | -295.92477 | 34951.55182 | -8760.75462 | -11.9279 | -102.51013 | 295.92477 | 102.51013
227.70001 | -295.90331 | 34951.55182 | -8761.62962 | -11.92793 | -102.51071 | 295.90331 | 102.51071
227.80001 | -295.88696 | 34951.55182 | -8762.43379 | -11.9279 | -102.51071 | 295.88696 | 102.51071
227.90001 | -295.86141 | 34951.55182 | -8763.27962 | -11.92791 | -102.51088 | 295.86141 | 102.51088
228.00001 | -295.85426 | 34951.55182 | -8764.05046 | -11.92791 | -102.51169 | 295.85426 | 102.51169
228.10001 | -295.84302 | 34951.55182 | -8764.91296 | -11.92795 | -102.51231 | 295.84302 | 102.51231
228.20001 | -295.82054 | 34951.55182 | -8765.70462 | -11.92791 | -102.5129 | 295.82054 | 102.5129
228.30001 | -295.80214 | 34951.55182 | -8766.55462 | -11.92796 | -102.51299 | 295.80214 | 102.51299
228.40001 | -295.78273 | 34951.55182 | -8767.35462 | -11.92798 | -102.51303 | 295.78273 | 102.51303
228.50001 | -295.77966 | 34951.55182 | -8768.08379 | -11.92795 | -102.51322 | 295.77966 | 102.51322
228.60001 | -295.77149 | 34951.55182 | -8768.83379 | -11.9279 | -102.51329 | 295.77149 | 102.51329
228.70001 | -295.75105 | 34951.55182 | -8769.70462 | -11.92791 | -102.51348 | 295.75105 | 102.51348
228.80001 | -295.73265 | 34951.55182 | -8770.59212 | -11.92798 | -102.51407 | 295.73265 | 102.51407
228.90001 | -295.73674 | 34951.55182 | -8771.38379 | -11.92798 | -102.51417 | 295.73674 | 102.51417
229.00001 | -295.70813 | 34951.55182 | -8772.12129 | -11.92803 | -102.51472 | 295.70813 | 102.51472
229.10001 | -295.69485 | 34951.55182 | -8772.94629 | -11.92798 | -102.51488 | 295.69485 | 102.51488
229.20001 | -295.6693 | 34951.55182 | -8773.68796 | -11.92801 | -102.51511 | 295.6693 | 102.51511
229.30001 | -295.65601 | 34951.55182 | -8774.43379 | -11.92798 | -102.51517 | 295.65601 | 102.51517
229.40001 | -295.6458 | 34951.55182 | -8775.16296 | -11.92798 | -102.51544 | 295.6458 | 102.51544
229.50001 | -295.63047 | 34951.55182 | -8775.97129 | -11.92801 | -102.51534 | 295.63047 | 102.51534
229.60001 | -295.62127 | 34951.55182 | -8776.64629 | -11.928 | -102.51589 | 295.62127 | 102.51589
229.70001 | -295.6039 | 34951.55182 | -8777.39629 | -11.928 | -102.51618 | 295.6039 | 102.51618
229.80001 | -295.59368 | 34951.55182 | -8778.12962 | -11.92803 | -102.51609 | 295.59368 | 102.51609
229.90001 | -295.58142 | 34951.55182 | -8778.88379 | -11.92804 | -102.51622 | 295.58142 | 102.51622
230.00001 | -295.55689 | 34951.55182 | -8779.58379 | -11.92798 | -102.51635 | 295.55689 | 102.51635
230.10001 | -295.53952 | 34951.55182 | -8780.29629 | -11.92801 | -102.51716 | 295.53952 | 102.51716
230.20001 | -295.53135 | 34951.55182 | -8781.07129 | -11.92806 | -102.51749 | 295.53135 | 102.51749
230.30001 | -295.50784 | 34951.55182 | -8781.78796 | -11.92803 | -102.51833 | 295.50784 | 102.51833
230.40001 | -295.49149 | 34951.55182 | -8782.54212 | -11.92801 | -102.51833 | 295.49149 | 102.51833
230.50001 | -295.46901 | 34951.55182 | -8783.27546 | -11.92803 | -102.51849 | 295.46901 | 102.51849
230.60001 | -295.46186 | 34951.55182 | -8784.04629 | -11.92808 | -102.51892 | 295.46186 | 102.51892
230.70001 | -295.44449 | 34951.55182 | -8784.78379 | -11.92808 | -102.51963 | 295.44449 | 102.51963
230.80001 | -295.42303 | 34951.55182 | -8785.57546 | -11.92808 | -102.52016 | 295.42303 | 102.52016
230.90001 | -295.40668 | 34951.55182 | -8786.32962 | -11.92808 | -102.52074 | 295.40668 | 102.52074
231.00001 | -295.41996 | 34951.55182 | -8787.03379 | -11.92809 | -102.52136 | 295.41996 | 102.52136
231.10001 | -295.39135 | 34951.55182 | -8787.75879 | -11.92811 | -102.52185 | 295.39135 | 102.52185
231.20001 | -295.38828 | 34951.55182 | -8788.44213 | -11.92809 | -102.52188 | 295.38828 | 102.52188
231.30001 | -295.36887 | 34951.55182 | -8789.17129 | -11.92809 | -102.52188 | 295.36887 | 102.52188
231.40001 | -295.34434 | 34951.55182 | -8789.79629 | -11.92816 | -102.52224 | 295.34434 | 102.52224
231.50001 | -295.33719 | 34951.55182 | -8790.53796 | -11.92809 | -102.52227 | 295.33719 | 102.52227
231.60001 | -295.32084 | 34951.55182 | -8791.30879 | -11.92808 | -102.52217 | 295.32084 | 102.52217
231.70001 | -295.30858 | 34951.55182 | -8792.08379 | -11.92808 | -102.52234 | 295.30858 | 102.52234
231.80001 | -295.29018 | 34951.55182 | -8792.83379 | -11.92813 | -102.52263 | 295.29018 | 102.52263
231.90001 | -295.2677 | 34951.55182 | -8793.60879 | -11.92816 | -102.52312 | 295.2677 | 102.52312
232.00001 | -295.26872 | 34951.55182 | -8794.36713 | -11.92813 | -102.52321 | 295.26872 | 102.52321
232.10001 | -295.25646 | 34951.55182 | -8795.04213 | -11.92813 | -102.52312 | 295.25646 | 102.52312
232.20001 | -295.24011 | 34951.55182 | -8795.73379 | -11.92813 | -102.52308 | 295.24011 | 102.52308
232.30001 | -295.20741 | 34951.55182 | -8796.47129 | -11.92816 | -102.52331 | 295.20741 | 102.52331
232.40001 | -295.20741 | 34951.55182 | -8797.10879 | -11.92817 | -102.5239 | 295.20741 | 102.5239
232.50001 | -295.1931 | 34951.55182 | -8797.80046 | -11.92816 | -102.52432 | 295.1931 | 102.52432
232.60001 | -295.17573 | 34951.55182 | -8798.44629 | -11.92817 | -102.52497 | 295.17573 | 102.52497
232.70001 | -295.16756 | 34951.55182 | -8799.17129 | -11.92817 | -102.52471 | 295.16756 | 102.52471
232.80001 | -295.14712 | 34951.55182 | -8799.82546 | -11.92814 | -102.5251 | 295.14712 | 102.5251
232.90001 | -295.14099 | 34951.55182 | -8800.54213 | -11.92814 | -102.52514 | 295.14099 | 102.52514
233.00001 | -295.12157 | 34951.55182 | -8801.19629 | -11.92817 | -102.52523 | 295.12157 | 102.52523
233.10001 | -295.10829 | 34951.55182 | -8801.94629 | -11.92816 | -102.52523 | 295.10829 | 102.52523
233.20001 | -295.09194 | 34951.55182 | -8802.62129 | -11.92814 | -102.52523 | 295.09194 | 102.52523
233.30001 | -295.08274 | 34951.55182 | -8803.35879 | -11.92824 | -102.52556 | 295.08274 | 102.52556
233.40001 | -295.07763 | 34951.55182 | -8804.10463 | -11.92824 | -102.52618 | 295.07763 | 102.52618
233.50001 | -295.06741 | 34951.55182 | -8804.79213 | -11.92826 | -102.52663 | 295.06741 | 102.52663
233.60001 | -295.04902 | 34951.55182 | -8805.41296 | -11.92819 | -102.52712 | 295.04902 | 102.52712
233.70001 | -295.03778 | 34951.55182 | -8806.18796 | -11.92816 | -102.52735 | 295.03778 | 102.52735
233.80001 | -295.0153 | 34951.55182 | -8806.85463 | -11.92824 | -102.52751 | 295.0153 | 102.52751
233.90001 | -295.00508 | 34951.55182 | -8807.56713 | -11.92822 | -102.52751 | 295.00508 | 102.52751
234.00001 | -294.99895 | 34951.55182 | -8808.20046 | -11.92821 | -102.52794 | 294.99895 | 102.52794
234.10001 | -294.97136 | 34951.55182 | -8808.87129 | -11.92817 | -102.52794 | 294.97136 | 102.52794
234.20001 | -294.95501 | 34951.55182 | -8809.57963 | -11.92829 | -102.52878 | 294.95501 | 102.52878
234.30001 | -294.93968 | 34951.55182 | -8810.33379 | -11.92827 | -102.52943 | 294.93968 | 102.52943
234.40001 | -294.93866 | 34951.55182 | -8810.98379 | -11.92819 | -102.52963 | 294.93866 | 102.52963
234.50001 | -294.91822 | 34951.55182 | -8811.75046 | -11.92824 | -102.52963 | 294.91822 | 102.52963
234.60001 | -294.91413 | 34951.55182 | -8812.41296 | -11.92822 | -102.52973 | 294.91413 | 102.52973
234.70001 | -294.89983 | 34951.55182 | -8813.14629 | -11.92824 | -102.52973 | 294.89983 | 102.52973
234.80001 | -294.87428 | 34951.55182 | -8813.82129 | -11.92826 | -102.53018 | 294.87428 | 102.53018
234.90001 | -294.85895 | 34951.55182 | -8814.53796 | -11.92824 | -102.53064 | 294.85895 | 102.53064
235.00001 | -294.83749 | 34951.55182 | -8815.20879 | -11.92827 | -102.53096 | 294.83749 | 102.53096
235.10001 | -294.82727 | 34951.55182 | -8815.81296 | -11.92827 | -102.53181 | 294.82727 | 102.53181
235.20001 | -294.8283 | 34951.55182 | -8816.53379 | -11.92829 | -102.53249 | 294.8283 | 102.53249
235.30001 | -294.81297 | 34951.55182 | -8817.18379 | -11.92829 | -102.53301 | 294.81297 | 102.53301
235.40001 | -294.79049 | 34951.55182 | -8817.84629 | -11.92824 | -102.53373 | 294.79049 | 102.53373
235.50001 | -294.78538 | 34951.55182 | -8818.40046 | -11.9283 | -102.53383 | 294.78538 | 102.53383
235.60001 | -294.78538 | 34951.55182 | -8819.05879 | -11.92827 | -102.53422 | 294.78538 | 102.53422
235.70001 | -294.76085 | 34951.55182 | -8819.71713 | -11.92826 | -102.53458 | 294.76085 | 102.53458
235.80001 | -294.7445 | 34951.55182 | -8820.28379 | -11.92829 | -102.53519 | 294.7445 | 102.53519
235.90001 | -294.72917 | 34951.55182 | -8820.98796 | -11.92827 | -102.53542 | 294.72917 | 102.53542
236.00001 | -294.72815 | 34951.55182 | -8821.62546 | -11.92827 | -102.53617 | 294.72815 | 102.53617
236.10001 | -294.69034 | 34951.55182 | -8822.26713 | -11.92829 | -102.53617 | 294.69034 | 102.53617
236.20001 | -294.67604 | 34951.55182 | -8822.92546 | -11.92827 | -102.53656 | 294.67604 | 102.53656
236.30001 | -294.66582 | 34951.55182 | -8823.55463 | -11.92822 | -102.53708 | 294.66582 | 102.53708
236.40001 | -294.66684 | 34951.55182 | -8824.15879 | -11.92835 | -102.53747 | 294.66684 | 102.53747
236.50001 | -294.64947 | 34951.55182 | -8824.76296 | -11.92832 | -102.53754 | 294.64947 | 102.53754
236.60001 | -294.64947 | 34951.55182 | -8825.51296 | -11.92832 | -102.53764 | 294.64947 | 102.53764
236.70001 | -294.6321 | 34951.55182 | -8826.07129 | -11.92835 | -102.53783 | 294.6321 | 102.53783
236.80001 | -294.61268 | 34951.55182 | -8826.74629 | -11.92834 | -102.53825 | 294.61268 | 102.53825
236.90001 | -294.60553 | 34951.55182 | -8827.42546 | -11.9284 | -102.53825 | 294.60553 | 102.53825
237.00001 | -294.58918 | 34951.55182 | -8828.00463 | -11.92835 | -102.53891 | 294.58918 | 102.53891
237.10001 | -294.57896 | 34951.55182 | -8828.64213 | -11.92834 | -102.53946 | 294.57896 | 102.53946
237.20001 | -294.57998 | 34951.55182 | -8829.26713 | -11.92839 | -102.53978 | 294.57998 | 102.53978
237.30001 | -294.55648 | 34951.55182 | -8829.85463 | -11.92842 | -102.54021 | 294.55648 | 102.54021
237.40001 | -294.54115 | 34951.55182 | -8830.52129 | -11.92839 | -102.54083 | 294.54115 | 102.54083
237.50001 | -294.53502 | 34951.55182 | -8831.14629 | -11.92837 | -102.54089 | 294.53502 | 102.54089
237.60001 | -294.5156 | 34951.55182 | -8831.70879 | -11.9284 | -102.54089 | 294.5156 | 102.54089
237.70001 | -294.51151 | 34951.55182 | -8832.36713 | -11.92845 | -102.54083 | 294.51151 | 102.54083
237.80001 | -294.51356 | 34951.55182 | -8832.96296 | -11.92842 | -102.54047 | 294.51356 | 102.54047
237.90001 | -294.48903 | 34951.55182 | -8833.57963 | -11.92845 | -102.54073 | 294.48903 | 102.54073
238.00001 | -294.47984 | 34951.55182 | -8834.19213 | -11.92842 | -102.54089 | 294.47984 | 102.54089
238.10001 | -294.47064 | 34951.55182 | -8834.78379 | -11.92852 | -102.54086 | 294.47064 | 102.54086
238.20001 | -294.45429 | 34951.55182 | -8835.42129 | -11.9284 | -102.54089 | 294.45429 | 102.54089
238.30001 | -294.45429 | 34951.55182 | -8836.06713 | -11.92843 | -102.54112 | 294.45429 | 102.54112
238.40001 | -294.43385 | 34951.55182 | -8836.65046 | -11.92843 | -102.54193 | 294.43385 | 102.54193
238.50001 | -294.41341 | 34951.55182 | -8837.22546 | -11.9284 | -102.54223 | 294.41341 | 102.54223
238.60001 | -294.4032 | 34951.55182 | -8837.91296 | -11.92843 | -102.54275 | 294.4032 | 102.54275
238.70001 | -294.38889 | 34951.55182 | -8838.45879 | -11.9285 | -102.54288 | 294.38889 | 102.54288
238.80001 | -294.37458 | 34951.55182 | -8839.08796 | -11.9285 | -102.54301 | 294.37458 | 102.54301
238.90001 | -294.35108 | 34951.55182 | -8839.67963 | -11.92842 | -102.5431 | 294.35108 | 102.5431
239.00001 | -294.34495 | 34951.55182 | -8840.29629 | -11.92848 | -102.54314 | 294.34495 | 102.54314
239.10001 | -294.32962 | 34951.55182 | -8840.86713 | -11.92842 | -102.5431 | 294.32962 | 102.5431
239.20001 | -294.32042 | 34951.55182 | -8841.47963 | -11.92847 | -102.54333 | 294.32042 | 102.54333
239.30001 | -294.31838 | 34951.55182 | -8842.14629 | -11.92847 | -102.54346 | 294.31838 | 102.54346
239.40001 | -294.3102 | 34951.55182 | -8842.67963 | -11.92853 | -102.54343 | 294.3102 | 102.54343
239.50001 | -294.28875 | 34951.55182 | -8843.29629 | -11.92847 | -102.54336 | 294.28875 | 102.54336
239.60001 | -294.28875 | 34951.55182 | -8843.79629 | -11.92847 | -102.54379 | 294.28875 | 102.54379
239.70001 | -294.2775 | 34951.55182 | -8844.33796 | -11.92848 | -102.54395 | 294.2775 | 102.54395
239.80001 | -294.26115 | 34951.55182 | -8844.90879 | -11.92848 | -102.54424 | 294.26115 | 102.54424
239.90001 | -294.25094 | 34951.55182 | -8845.44629 | -11.92853 | -102.54447 | 294.25094 | 102.54447
240.00001 | -294.24072 | 34951.55182 | -8846.13796 | -11.9285 | -102.54441 | 294.24072 | 102.54441
240.10001 | -294.22437 | 34951.55182 | -8846.68379 | -11.92848 | -102.54493 | 294.22437 | 102.54493
240.20001 | -294.21313 | 34951.55182 | -8847.20046 | -11.9285 | -102.54532 | 294.21313 | 102.54532
240.30001 | -294.19167 | 34951.55182 | -8847.83796 | -11.92848 | -102.54532 | 294.19167 | 102.54532
240.40001 | -294.19984 | 34951.55182 | -8848.37129 | -11.92852 | -102.54607 | 294.19984 | 102.54607
240.50001 | -294.17225 | 34951.55182 | -8849.00463 | -11.9285 | -102.5461 | 294.17225 | 102.5461
240.60001 | -294.15999 | 34951.55182 | -8849.57546 | -11.9285 | -102.54646 | 294.15999 | 102.54646
240.70001 | -294.14466 | 34951.55182 | -8850.07963 | -11.92848 | -102.54652 | 294.14466 | 102.54652
240.80001 | -294.14057 | 34951.55182 | -8850.71296 | -11.92845 | -102.54665 | 294.14057 | 102.54665
240.90001 | -294.12729 | 34951.55182 | -8851.37546 | -11.9285 | -102.54714 | 294.12729 | 102.54714
241.00001 | -294.11911 | 34951.55182 | -8851.96713 | -11.92852 | -102.54747 | 294.11911 | 102.54747
241.10001 | -294.09868 | 34951.55182 | -8852.49213 | -11.9285 | -102.54717 | 294.09868 | 102.54717
241.20001 | -294.08641 | 34951.55182 | -8853.05463 | -11.92848 | -102.5475 | 294.08641 | 102.5475
241.30001 | -294.07313 | 34951.55182 | -8853.5838 | -11.9285 | -102.5476 | 294.07313 | 102.5476
241.40001 | -294.06904 | 34951.55182 | -8854.16713 | -11.9285 | -102.5475 | 294.06904 | 102.5475
241.50001 | -294.0486 | 34951.55182 | -8854.80463 | -11.92845 | -102.5476 | 294.0486 | 102.5476
241.60001 | -294.04554 | 34951.55182 | -8855.35046 | -11.92848 | -102.54812 | 294.04554 | 102.54812
241.70001 | -294.02408 | 34951.55182 | -8855.8338 | -11.92845 | -102.54861 | 294.02408 | 102.54861
241.80001 | -294.02408 | 34951.55182 | -8856.41713 | -11.92847 | -102.54867 | 294.02408 | 102.54867
241.90001 | -294.01182 | 34951.55182 | -8857.06713 | -11.92853 | -102.54903 | 294.01182 | 102.54903
242.00001 | -293.99138 | 34951.55182 | -8857.58796 | -11.92852 | -102.54974 | 293.99138 | 102.54974
242.10001 | -293.98014 | 34951.55182 | -8858.17546 | -11.92853 | -102.55017 | 293.98014 | 102.55017
242.20001 | -293.97196 | 34951.55182 | -8858.67963 | -11.9286 | -102.55105 | 293.97196 | 102.55105
242.30001 | -293.95868 | 34951.55182 | -8859.27963 | -11.92853 | -102.55258 | 293.95868 | 102.55258
242.40001 | -293.96277 | 34951.55182 | -8859.80046 | -11.92853 | -102.55323 | 293.96277 | 102.55323
242.50001 | -293.93313 | 34951.55182 | -8860.4713 | -11.92855 | -102.5543 | 293.93313 | 102.5543
242.60001 | -293.93313 | 34951.55182 | -8861.00463 | -11.92855 | -102.5543 | 293.93313 | 102.5543
242.70001 | -293.91678 | 34951.55182 | -8861.57546 | -11.92857 | -102.55486 | 293.91678 | 102.55486
242.80001 | -293.91167 | 34951.55182 | -8862.08796 | -11.92858 | -102.55551 | 293.91167 | 102.55551
242.90001 | -293.90145 | 34951.55182 | -8862.70046 | -11.92857 | -102.55655 | 293.90145 | 102.55655
243.00001 | -293.88919 | 34951.55182 | -8863.19213 | -11.92858 | -102.55684 | 293.88919 | 102.55684
243.10001 | -293.88 | 34951.55182 | -8863.73796 | -11.92857 | -102.55668 | 293.88 | 102.55668
243.20001 | -293.88102 | 34951.55182 | -8864.31296 | -11.92861 | -102.55639 | 293.88102 | 102.55639
243.30001 | -293.85956 | 34951.55182 | -8864.85463 | -11.92863 | -102.55655 | 293.85956 | 102.55655
243.40001 | -293.8524 | 34951.55182 | -8865.40046 | -11.92865 | -102.55655 | 293.8524 | 102.55655
243.50001 | -293.83605 | 34951.55182 | -8865.9338 | -11.92861 | -102.55665 | 293.83605 | 102.55665
243.60001 | -293.8289 | 34951.55182 | -8866.47546 | -11.92858 | -102.55684 | 293.8289 | 102.55684
243.70001 | -293.81664 | 34951.55182 | -8867.03796 | -11.92861 | -102.55762 | 293.81664 | 102.55762
243.80001 | -293.79416 | 34951.55182 | -8867.5463 | -11.92863 | -102.55775 | 293.79416 | 102.55775
243.90001 | -293.78803 | 34951.55182 | -8868.1838 | -11.92863 | -102.55788 | 293.78803 | 102.55788
244.00001 | -293.76963 | 34951.55182 | -8868.7088 | -11.92863 | -102.55811 | 293.76963 | 102.55811
244.10001 | -293.75737 | 34951.55182 | -8869.2213 | -11.92861 | -102.55805 | 293.75737 | 102.55805
244.20001 | -293.74 | 34951.55182 | -8869.8088 | -11.92863 | -102.5587 | 293.74 | 102.5587
244.30001 | -293.73489 | 34951.55182 | -8870.36296 | -11.92866 | -102.55879 | 293.73489 | 102.55879
244.40001 | -293.74511 | 34951.55182 | -8870.8838 | -11.92873 | -102.55922 | 293.74511 | 102.55922
244.50001 | -293.39665 | 34951.55182 | -8868.4963 | -11.92308 | -102.55235 | 293.39665 | 102.55235
244.60001 | -289.83541 | 34951.55182 | -8834.18796 | -11.84144 | -102.15665 | 289.83541 | 102.15665
244.70001 | -284.07408 | 34951.55182 | -8777.80462 | -11.70793 | -101.42198 | 284.07408 | 101.42198
244.80001 | -276.92096 | 34951.55182 | -8707.66712 | -11.54302 | -100.51986 | 276.92096 | 100.51986
244.90001 | -267.34395 | 34951.55182 | -8614.45462 | -11.32155 | -99.3573 | 267.34395 | 99.3573
245.00001 | -253.22266 | 34951.55182 | -8476.90044 | -10.99365 | -97.6306 | 253.22266 | 97.6306
245.10001 | -235.3378 | 34951.55182 | -8303.06293 | -10.57822 | -95.41094 | 235.3378 | 95.41094
245.20001 | -214.78892 | 34951.55182 | -8102.62542 | -10.09774 | -92.86784 | 214.78892 | 92.86784
245.30001 | -193.56764 | 34951.55182 | -7898.37541 | -9.61048 | -90.29958 | 193.56764 | 90.29958
245.40001 | -173.1935 | 16404.54669 | -7704.9879 | -9.15386 | -87.92028 | 173.1935 | 87.92028
245.50001 | -153.9332 | 16254.94668 | -7525.32539 | -8.73398 | -85.72478 | 153.9332 | 85.72478
245.60001 | -135.92776 | 16119.53001 | -7360.50038 | -8.35158 | -83.74812 | 135.92776 | 83.74812
245.70001 | -119.3131 | 16000.0175 | -7210.96288 | -8.00643 | -82.01472 | 119.3131 | 82.01472
245.80001 | -104.21694 | 15894.31333 | -7076.2962 | -7.69639 | -80.50092 | 104.21694 | 80.50092
245.90001 | -90.63213 | 15801.09249 | -6955.82536 | -7.41937 | -79.12754 | 90.63213 | 79.12754
246.00001 | -78.67415 | 15719.40082 | -6849.07536 | -7.17218 | -77.92543 | 78.67415 | 77.92543
246.10001 | -68.34095 | 15648.78832 | -6756.10452 | -6.95558 | -76.91176 | 68.34095 | 76.91176
246.20001 | -59.54976 | 15588.61331 | -6676.13368 | -6.76133 | -76.02992 | 59.54976 | 76.02992
246.30001 | -51.99095 | 15537.10081 | -6607.08368 | -6.59076 | -75.28392 | 51.99095 | 75.28392
246.40001 | -45.55008 | 15493.01747 | -6547.73367 | -6.43285 | -74.65817 | 45.55008 | 74.65817
246.50001 | -40.07589 | 15455.43414 | -6496.77534 | -6.30542 | -74.14206 | 40.07589 | 74.14206
246.60001 | -35.3722 | 15423.12997 | -6452.5795 | -6.18706 | -73.6891 | 35.3722 | 73.6891
246.70001 | -31.3501 | 15395.39247 | -6414.53783 | -6.0826 | -73.2765 | 31.3501 | 73.2765
246.80001 | -27.91967 | 15371.3633 | -6381.642 | -5.98921 | -72.93373 | 27.91967 | 72.93373
246.90001 | -24.95725 | 15350.7133 | -6353.14616 | -5.90552 | -72.61644 | 24.95725 | 72.61644
247.00001 | -22.38826 | 15332.71747 | -6328.18366 | -5.83164 | -72.37399 | 22.38826 | 72.37399
247.10001 | -20.16057 | 15316.9008 | -6306.27533 | -5.76427 | -72.14665 | 20.16057 | 72.14665
247.20001 | -18.23025 | 15303.03413 | -6286.97949 | -5.70651 | -71.95046 | 18.23025 | 71.95046
247.30001 | -16.5462 | 15290.90496 | -6269.97116 | -5.65269 | -71.7849 | 16.5462 | 71.7849
247.40001 | -15.06141 | 15280.1133 | -6254.87116 | -5.6043 | -71.65069 | 15.06141 | 71.65069
247.50001 | -13.76568 | 15270.42163 | -6241.47116 | -5.56079 | -71.50332 | 13.76568 | 71.50332
247.60001 | -12.63037 | 15261.90496 | -6229.55866 | -5.52142 | -71.39997 | 12.63037 | 71.39997
247.70001 | -11.62894 | 15254.2883 | -6218.86699 | -5.48553 | -71.27995 | 11.62894 | 71.27995
247.80001 | -10.73991 | 15247.47996 | -6209.31282 | -5.45218 | -71.18597 | 10.73991 | 71.18597
247.90001 | -9.9316 | 15241.27996 | -6200.55032 | -5.42116 | -71.11358 | 9.9316 | 71.11358
248.00001 | -9.21118 | 15235.64246 | -6192.48782 | -5.39264 | -71.02465 | 9.21118 | 71.02465
248.10001 | -8.55514 | 15230.55079 | -6185.20866 | -5.36626 | -70.94558 | 8.55514 | 70.94558
248.20001 | -7.96552 | 15225.77996 | -6178.54199 | -5.34157 | -70.88252 | 7.96552 | 70.88252
248.30001 | -7.42903 | 15221.44246 | -6172.25032 | -5.31859 | -70.82562 | 7.42903 | 70.82562
248.40001 | -6.93751 | 15217.45496 | -6166.52532 | -5.29704 | -70.77289 | 6.93751 | 70.77289
248.50001 | -6.47051 | 15213.81329 | -6161.17532 | -5.27692 | -70.72185 | 6.47051 | 70.72185
248.60001 | -6.04643 | 15210.29663 | -6156.22115 | -5.25802 | -70.66905 | 6.04643 | 70.66905
248.70001 | -5.66119 | 15207.12163 | -6151.55865 | -5.24051 | -70.62699 | 5.66119 | 70.62699
248.80001 | -5.30864 | 15204.09246 | -6147.35449 | -5.22393 | -70.58949 | 5.30864 | 70.58949
248.90001 | -4.95609 | 15201.30913 | -6143.24615 | -5.2085 | -70.5542 | 4.95609 | 70.5542
249.00001 | -4.6669 | 15198.70079 | -6139.42115 | -5.1938 | -70.51049 | 4.6669 | 70.51049
249.10001 | -4.37362 | 15196.12579 | -6135.85449 | -5.18001 | -70.47227 | 4.37362 | 70.47227
249.20001 | -4.10692 | 15193.72996 | -6132.41282 | -5.16701 | -70.44385 | 4.10692 | 70.44385
249.30001 | -3.8494 | 15191.59246 | -6129.25449 | -5.15472 | -70.41814 | 3.8494 | 70.41814
249.40001 | -3.6205 | 15189.52996 | -6126.09199 | -5.14312 | -70.38812 | 3.6205 | 70.38812
249.50001 | -3.40897 | 15187.45496 | -6123.24199 | -5.13215 | -70.35404 | 3.40897 | 70.35404
249.60001 | -3.20358 | 15185.56329 | -6120.51282 | -5.12152 | -70.3305 | 3.20358 | 70.3305
249.70001 | -3.01555 | 15183.83413 | -6117.85865 | -5.11138 | -70.30489 | 3.01555 | 70.30489
249.80001 | -2.82753 | 15182.14663 | -6115.34615 | -5.10148 | -70.28256 | 2.82753 | 70.28256
249.90001 | -2.64666 | 15180.53829 | -6112.98365 | -5.09199 | -70.26403 | 2.64666 | 70.26403
250.00001 | -2.49235 | 15179.02579 | -6110.80865 | -5.08294 | -70.23946 | 2.49235 | 70.23946
250.10001 | -2.33498 | 15177.53829 | -6108.66699 | -5.07412 | -70.21869 | 2.33498 | 70.21869
250.20001 | -2.18272 | 15176.23829 | -6106.54615 | -5.0658 | -70.2043 | 2.18272 | 70.2043
250.30001 | -2.04682 | 15174.85912 | -6104.52532 | -5.05762 | -70.18877 | 2.04682 | 70.18877
250.40001 | -1.90477 | 15173.51746 | -6102.65032 | -5.04967 | -70.17334 | 1.90477 | 70.17334
250.50001 | -1.77295 | 15172.29662 | -6100.81282 | -5.04207 | -70.15202 | 1.77295 | 70.15202
250.60001 | -1.64624 | 15171.19662 | -6098.92532 | -5.03454 | -70.13477 | 1.64624 | 70.13477
250.70001 | -1.52872 | 15170.05496 | -6097.24198 | -5.02716 | -70.11306 | 1.52872 | 70.11306
250.80001 | -1.41223 | 15168.91329 | -6095.58782 | -5.02007 | -70.09405 | 1.41223 | 70.09405
250.90001 | -1.31617 | 15167.84246 | -6093.98782 | -5.01318 | -70.08103 | 1.31617 | 70.08103
251.00001 | -1.21092 | 15166.82162 | -6092.49198 | -5.00662 | -70.06433 | 1.21092 | 70.06433
251.10001 | -1.12508 | 15165.90912 | -6090.99615 | -5.00008 | -70.04773 | 1.12508 | 70.04773
251.20001 | -1.03005 | 15164.98412 | -6089.61282 | -4.9938 | -70.03623 | 1.03005 | 70.03623
251.30001 | -0.95034 | 15163.95496 | -6088.32532 | -4.98763 | -70.02657 | 0.95034 | 70.02657
251.40001 | -0.84305 | 15163.15496 | -6086.96698 | -4.98149 | -70.01521 | 0.84305 | 70.01521
251.50001 | -0.77254 | 15162.26746 | -6085.72948 | -4.97533 | -70.00459 | 0.77254 | 70.00459
251.60001 | -0.7194 | 15161.50496 | -6084.57115 | -4.96875 | -69.9961 | 0.7194 | 69.9961
251.70001 | -0.70101 | 15160.91746 | -6083.68782 | -4.96037 | -69.99346 | 0.70101 | 69.99346
251.80001 | -0.70203 | 15160.33412 | -6082.89198 | -4.95049 | -69.99226 | 0.70203 | 69.99226
251.90001 | -0.69896 | 15159.79662 | -6082.21698 | -4.94007 | -69.99102 | 0.69896 | 69.99102
252.00001 | -0.69079 | 15159.30079 | -6081.50032 | -4.92941 | -69.99008 | 0.69079 | 69.99008
252.10001 | -0.6959 | 15158.87162 | -6080.82115 | -4.91408 | -69.98916 | 0.6959 | 69.98916
252.20001 | -0.69181 | 15158.34246 | -6080.12948 | -4.90409 | -69.98763 | 0.69181 | 69.98763
252.30001 | -0.6959 | 15157.92996 | -6079.57532 | -4.89657 | -69.98571 | 0.6959 | 69.98571
252.40001 | -0.71225 | 15157.53829 | -6078.89615 | -4.87259 | -69.98444 | 0.71225 | 69.98444
252.50001 | -0.69079 | 15157.19662 | -6078.21698 | -4.86045 | -69.98249 | 0.69079 | 69.98249
252.60001 | -0.67955 | 15156.80079 | -6077.65448 | -4.84946 | -69.9809 | 0.67955 | 69.9809
252.70001 | -0.67852 | 15156.37579 | -6077.05032 | -4.84705 | -69.97933 | 0.67852 | 69.97933
252.80001 | -0.67955 | 15156.03412 | -6076.47115 | -4.84019 | -69.97771 | 0.67955 | 69.97771
252.90001 | -0.67137 | 15155.68829 | -6075.91282 | -4.83024 | -69.97595 | 0.67137 | 69.97595
253.00001 | -0.67955 | 15155.25079 | -6075.38782 | -4.8193 | -69.97412 | 0.67955 | 69.97412
253.10001 | -0.66115 | 15154.82579 | -6074.93782 | -4.80846 | -69.97217 | 0.66115 | 69.97217
253.20001 | -0.66933 | 15154.49246 | -6074.42948 | -4.79749 | -69.97067 | 0.66933 | 69.97067
253.30001 | -0.66933 | 15154.23829 | -6073.91698 | -4.78652 | -69.96892 | 0.66933 | 69.96892
253.40001 | -0.67342 | 15153.94246 | -6073.39615 | -4.7755 | -69.96771 | 0.67342 | 69.96771
253.50001 | -0.66626 | 15153.60496 | -6072.92948 | -4.75848 | -69.96706 | 0.66626 | 69.96706
253.60001 | -0.67239 | 15153.29246 | -6072.48365 | -4.73923 | -69.96648 | 0.67239 | 69.96648
253.70001 | -0.67342 | 15152.97162 | -6071.97948 | -4.72793 | -69.96589 | 0.67342 | 69.96589
253.80001 | -0.66728 | 15152.71329 | -6071.54198 | -4.71655 | -69.96534 | 0.66728 | 69.96534
253.90001 | -0.67444 | 15152.44662 | -6071.14198 | -4.70501 | -69.96534 | 0.67444 | 69.96534
254.00001 | -0.66217 | 15152.15496 | -6070.67115 | -4.69448 | -69.96534 | 0.66217 | 69.96534
254.10001 | -0.67035 | 15151.83829 | -6070.24198 | -4.69193 | -69.96534 | 0.67035 | 69.96534
254.20001 | -0.66217 | 15151.58412 | -6069.79198 | -4.67386 | -69.96534 | 0.66217 | 69.96534
254.30001 | -0.64991 | 15151.37996 | -6069.40448 | -4.67218 | -69.9653 | 0.64991 | 69.9653
254.40001 | -0.65196 | 15151.02579 | -6069.03365 | -4.66108 | -69.96524 | 0.65196 | 69.96524
254.50001 | -0.64378 | 15150.81329 | -6068.68782 | -4.64452 | -69.96524 | 0.64378 | 69.96524
254.60001 | -0.64991 | 15150.54662 | -6068.31282 | -4.63709 | -69.96524 | 0.64991 | 69.96524
254.70001 | -0.63458 | 15150.36329 | -6067.96282 | -4.62653 | -69.96524 | 0.63458 | 69.96524
254.80001 | -0.63356 | 15150.13412 | -6067.53782 | -4.61522 | -69.9653 | 0.63356 | 69.9653
254.90001 | -0.62845 | 15149.87996 | -6067.14198 | -4.60386 | -69.9653 | 0.62845 | 69.9653
255.00001 | -0.63663 | 15149.64662 | -6066.76282 | -4.59253 | -69.96534 | 0.63663 | 69.96534
255.10001 | -0.62641 | 15149.40496 | -6066.35448 | -4.5813 | -69.96534 | 0.62641 | 69.96534
255.20001 | -0.62437 | 15149.15079 | -6066.03365 | -4.56992 | -69.96534 | 0.62437 | 69.96534
255.30001 | -0.62641 | 15148.97162 | -6065.69615 | -4.55861 | -69.96534 | 0.62641 | 69.96534
255.40001 | -0.62641 | 15148.80496 | -6065.39198 | -4.54741 | -69.96534 | 0.62641 | 69.96534
255.50001 | -0.62743 | 15148.58412 | -6065.03782 | -4.53638 | -69.96527 | 0.62743 | 69.96527
255.60001 | -0.61823 | 15148.28412 | -6064.79615 | -4.52537 | -69.96527 | 0.61823 | 69.96527
255.70001 | -0.62437 | 15148.07579 | -6064.46282 | -4.51431 | -69.9653 | 0.62437 | 69.9653
255.80001 | -0.62947 | 15147.82579 | -6064.05865 | -4.50356 | -69.9653 | 0.62947 | 69.9653
255.90001 | -0.61823 | 15147.65079 | -6063.73782 | -4.49274 | -69.96527 | 0.61823 | 69.96527
256.00001 | -0.6305 | 15147.55079 | -6063.42115 | -4.48193 | -69.96521 | 0.6305 | 69.96521
256.10001 | -0.62845 | 15147.34662 | -6063.12948 | -4.47096 | -69.96524 | 0.62845 | 69.96524
256.20001 | -0.62232 | 15147.16329 | -6062.85865 | -4.45993 | -69.9653 | 0.62232 | 69.9653
256.30001 | -0.6121 | 15146.93412 | -6062.55448 | -4.44894 | -69.96537 | 0.6121 | 69.96537
256.40001 | -0.60597 | 15146.74662 | -6062.22948 | -4.43794 | -69.96537 | 0.60597 | 69.96537
256.50001 | -0.61006 | 15146.51329 | -6061.91698 | -4.42679 | -69.96537 | 0.61006 | 69.96537
256.60001 | -0.61108 | 15146.35496 | -6061.73782 | -4.41536 | -69.96537 | 0.61108 | 69.96537
256.70001 | -0.61926 | 15146.02996 | -6061.42532 | -4.404 | -69.96537 | 0.61926 | 69.96537
256.80001 | -0.61415 | 15146.00912 | -6061.04198 | -4.3925 | -69.96534 | 0.61415 | 69.96534
256.90001 | -0.60291 | 15145.84246 | -6060.85448 | -4.38089 | -69.96534 | 0.60291 | 69.96534
257.00001 | -0.60393 | 15145.74246 | -6060.58365 | -4.36922 | -69.96537 | 0.60393 | 69.96537
257.10001 | -0.59677 | 15145.60912 | -6060.38365 | -4.35762 | -69.9654 | 0.59677 | 69.9654
257.20001 | -0.59167 | 15145.45496 | -6060.10865 | -4.34585 | -69.9654 | 0.59167 | 69.9654
257.30001 | -0.59984 | 15145.25912 | -6059.90032 | -4.33426 | -69.9653 | 0.59984 | 69.9653
257.40001 | -0.59269 | 15145.05912 | -6059.57948 | -4.32258 | -69.96524 | 0.59269 | 69.96524
257.50001 | -0.58553 | 15144.96329 | -6059.26282 | -4.31095 | -69.96527 | 0.58553 | 69.96527
257.60001 | -0.59677 | 15144.75912 | -6059.00448 | -4.29937 | -69.96534 | 0.59677 | 69.96534
257.70001 | -0.59473 | 15144.61746 | -6058.74615 | -4.28789 | -69.96534 | 0.59473 | 69.96534
257.80001 | -0.59167 | 15144.42162 | -6058.54198 | -4.27651 | -69.96534 | 0.59167 | 69.96534
257.90001 | -0.58145 | 15144.22996 | -6058.33782 | -4.26515 | -69.9654 | 0.58145 | 69.9654
258.00001 | -0.58451 | 15144.08829 | -6058.10032 | -4.25381 | -69.96534 | 0.58451 | 69.96534
258.10001 | -0.58349 | 15143.93412 | -6057.85448 | -4.24248 | -69.96547 | 0.58349 | 69.96547
258.20001 | -0.57736 | 15143.75079 | -6057.60865 | -4.23128 | -69.96537 | 0.57736 | 69.96537
258.30001 | -0.58656 | 15143.63412 | -6057.35448 | -4.2201 | -69.9654 | 0.58656 | 69.9654
258.40001 | -0.58042 | 15143.57162 | -6057.14615 | -4.20898 | -69.96563 | 0.58042 | 69.96563
258.50001 | -0.58553 | 15143.35912 | -6056.86698 | -4.198 | -69.96537 | 0.58553 | 69.96537
258.60001 | -0.57838 | 15143.19662 | -6056.72532 | -4.18709 | -69.9655 | 0.57838 | 69.9655
258.70001 | -0.5651 | 15143.06329 | -6056.42948 | -4.17619 | -69.96556 | 0.5651 | 69.96556
258.80001 | -0.56918 | 15142.97996 | -6056.28365 | -4.16512 | -69.96534 | 0.56918 | 69.96534
258.90001 | -0.56305 | 15142.81329 | -6056.00032 | -4.15409 | -69.9656 | 0.56305 | 69.9656
259.00001 | -0.56305 | 15142.67162 | -6055.81698 | -4.1429 | -69.96579 | 0.56305 | 69.96579
259.10001 | -0.57429 | 15142.45912 | -6055.55032 | -4.13169 | -69.96569 | 0.57429 | 69.96569
259.20001 | -0.55488 | 15142.41329 | -6055.36282 | -4.12023 | -69.96576 | 0.55488 | 69.96576
259.30001 | -0.56407 | 15142.25079 | -6055.13782 | -4.10872 | -69.96582 | 0.56407 | 69.96582
259.40001 | -0.5559 | 15142.19662 | -6054.96698 | -4.09715 | -69.96634 | 0.5559 | 69.96634
259.50001 | -0.56305 | 15142.05912 | -6054.74198 | -4.08529 | -69.96638 | 0.56305 | 69.96638
259.60001 | -0.56612 | 15141.92996 | -6054.55448 | -4.07308 | -69.96657 | 0.56612 | 69.96657
259.70001 | -0.55181 | 15141.85079 | -6054.35448 | -4.06185 | -69.96732 | 0.55181 | 69.96732
259.80001 | -0.55794 | 15141.71329 | -6054.18365 | -4.04987 | -69.9683 | 0.55794 | 69.9683
259.90001 | -0.54466 | 15141.63412 | -6053.94615 | -4.03815 | -69.96911 | 0.54466 | 69.96911
260.00001 | -0.55283 | 15141.49246 | -6053.71698 | -4.0265 | -69.97032 | 0.55283 | 69.97032
260.10001 | -0.56203 | 15141.31746 | -6053.60032 | -4.01466 | -69.97181 | 0.56203 | 69.97181
260.20001 | -0.54772 | 15141.15912 | -6053.44198 | -4.00293 | -69.97338 | 0.54772 | 69.97338
260.30001 | -0.54568 | 15141.15912 | -6053.32115 | -3.99126 | -69.97416 | 0.54568 | 69.97416
260.40001 | -0.53853 | 15140.98412 | -6053.10032 | -3.9797 | -69.97536 | 0.53853 | 69.97536
260.50001 | -0.54772 | 15140.84246 | -6052.92948 | -3.96813 | -69.9767 | 0.54772 | 69.9767
260.60001 | -0.55897 | 15140.66746 | -6052.70032 | -3.95636 | -69.97858 | 0.55897 | 69.97858
260.70001 | -0.55692 | 15140.52996 | -6052.55448 | -3.94471 | -69.98002 | 0.55692 | 69.98002
260.80001 | -0.55079 | 15140.42579 | -6052.34198 | -3.93306 | -69.98099 | 0.55079 | 69.98099
260.90001 | -0.5467 | 15140.33412 | -6052.13365 | -3.92157 | -69.98197 | 0.5467 | 69.98197
261.00001 | -0.55692 | 15140.22162 | -6051.89615 | -3.91006 | -69.98285 | 0.55692 | 69.98285
261.10001 | -0.53751 | 15140.15496 | -6051.77532 | -3.89865 | -69.98356 | 0.53751 | 69.98356
261.20001 | -0.54364 | 15140.06746 | -6051.58365 | -3.8873 | -69.98457 | 0.54364 | 69.98457
261.30001 | -0.54977 | 15139.90496 | -6051.40032 | -3.87596 | -69.98549 | 0.54977 | 69.98549
261.40001 | -0.53955 | 15139.80912 | -6051.20032 | -3.86465 | -69.98796 | 0.53955 | 69.98796
261.50001 | -0.53546 | 15139.68829 | -6051.09615 | -3.8533 | -69.98903 | 0.53546 | 69.98903
261.60001 | -0.55079 | 15139.57996 | -6050.95448 | -3.84201 | -69.99069 | 0.55079 | 69.99069
261.70001 | -0.54977 | 15139.46746 | -6050.80448 | -3.8306 | -69.99151 | 0.54977 | 69.99151
261.80001 | -0.54772 | 15139.37579 | -6050.62948 | -3.81904 | -69.99287 | 0.54772 | 69.99287
261.90001 | -0.54875 | 15139.25496 | -6050.36282 | -3.80741 | -69.99346 | 0.54875 | 69.99346
262.00001 | -0.5324 | 15139.11746 | -6050.22115 | -3.79575 | -69.99463 | 0.5324 | 69.99463
262.10001 | -0.54364 | 15139.08412 | -6050.06282 | -3.78403 | -69.99685 | 0.54364 | 69.99685
262.20001 | -0.54875 | 15138.93412 | -6049.97532 | -3.7722 | -69.99789 | 0.54875 | 69.99789
262.30001 | -0.54262 | 15138.88412 | -6049.75032 | -3.7603 | -70.00127 | 0.54262 | 70.00127
262.40001 | -0.54364 | 15138.84662 | -6049.55448 | -3.74839 | -70.00368 | 0.54364 | 70.00368
262.50001 | -0.54364 | 15138.78829 | -6049.48782 | -3.73644 | -70.00648 | 0.54364 | 70.00648
262.60001 | -0.5559 | 15138.64662 | -6049.22532 | -3.72463 | -70.00983 | 0.5559 | 70.00983
262.70001 | -0.53137 | 15138.57579 | -6049.09615 | -3.71268 | -70.01117 | 0.53137 | 70.01117
262.80001 | -0.53853 | 15138.38412 | -6049.01698 | -3.70068 | -70.01286 | 0.53853 | 70.01286
262.90001 | -0.53853 | 15138.36746 | -6048.92532 | -3.68898 | -70.01465 | 0.53853 | 70.01465
263.00001 | -0.52524 | 15138.24246 | -6048.78365 | -3.67707 | -70.01755 | 0.52524 | 70.01755
263.10001 | -0.52933 | 15138.17162 | -6048.56698 | -3.65944 | -70.01983 | 0.52933 | 70.01983
263.20001 | -0.53035 | 15138.05912 | -6048.43782 | -3.65356 | -70.021 | 0.53035 | 70.021
263.30001 | -0.52218 | 15137.96329 | -6048.25865 | -3.64201 | -70.02103 | 0.52218 | 70.02103
263.40001 | -0.52218 | 15137.88412 | -6048.12532 | -3.63032 | -70.02315 | 0.52218 | 70.02315
263.50001 | -0.514 | 15137.79662 | -6047.98782 | -3.6187 | -70.02543 | 0.514 | 70.02543
263.60001 | -0.52116 | 15137.70496 | -6047.79615 | -3.60711 | -70.02836 | 0.52116 | 70.02836
263.70001 | -0.52116 | 15137.72579 | -6047.56698 | -3.59565 | -70.03037 | 0.52116 | 70.03037
263.80001 | -0.514 | 15137.66746 | -6047.43782 | -3.57334 | -70.03321 | 0.514 | 70.03321
263.90001 | -0.52729 | 15137.50079 | -6047.25032 | -3.57065 | -70.03594 | 0.52729 | 70.03594
264.00001 | -0.51502 | 15137.40496 | -6047.14198 | -3.56128 | -70.03923 | 0.51502 | 70.03923
264.10001 | -0.52013 | 15137.32996 | -6047.01282 | -3.54982 | -70.04161 | 0.52013 | 70.04161
264.20001 | -0.51298 | 15137.22579 | -6046.90032 | -3.53843 | -70.04522 | 0.51298 | 70.04522
264.30001 | -0.514 | 15137.24246 | -6046.77532 | -3.5272 | -70.04896 | 0.514 | 70.04896
264.40001 | -0.51911 | 15137.09246 | -6046.66282 | -3.51593 | -70.05365 | 0.51911 | 70.05365
264.50001 | -0.51094 | 15136.90912 | -6046.47115 | -3.50454 | -70.05707 | 0.51094 | 70.05707
264.60001 | -0.50685 | 15136.82162 | -6046.36282 | -3.4929 | -70.0614 | 0.50685 | 70.0614
264.70001 | -0.50276 | 15136.81329 | -6046.27115 | -3.48127 | -70.0667 | 0.50276 | 70.0667
264.80001 | -0.51094 | 15136.70496 | -6046.25032 | -3.46938 | -70.07126 | 0.51094 | 70.07126
264.90001 | -0.51094 | 15136.57996 | -6046.07532 | -3.45129 | -70.07491 | 0.51094 | 70.07491
265.00001 | -0.51605 | 15136.52996 | -6045.92115 | -3.43503 | -70.07878 | 0.51605 | 70.07878
265.10001 | -0.50276 | 15136.47579 | -6045.81698 | -3.41969 | -70.08304 | 0.50276 | 70.08304
265.20001 | -0.50481 | 15136.33412 | -6045.65865 | -3.40765 | -70.08877 | 0.50481 | 70.08877
265.30001 | -0.50378 | 15136.25912 | -6045.51282 | -3.40062 | -70.09255 | 0.50378 | 70.09255

## TR03
TR03 = TR133/4,5; ocel S235; beton C55/67
| maximální síla |  | -942.32199 | kN
| odpovídající svislý posun |  | -9.19095 | mm
| odpovídající vybočení |  | 5.911 | mm
| odpovídající přetvoření T1 |  | -1683.68759
| odpovídající přetvoření T2 |  | -714.00004
čas | Fv | T1 | T2 | st | pr | Kladná síla do grafu
0 | 0.01226 | 0.47917 | 0.175 | 0.00037 | -0.00016 | -0.01226
0.1 | 0.00715 | 0.39167 | 0.06667 | 0.00041 | -0.0002 | -0.00715
0.2 | 0.01533 | 0.35833 | 0.09583 | 0.00036 | -0.0001 | -0.01533
0.3 | 0.01839 | 0.37083 | 0.11667 | 0.00037 | -0.00016 | -0.01839
0.4 | 0.00715 | 0.42917 | 0.09583 | 0.00037 | -0.0001 | -0.00715
0.5 | 0.00817 | 0.50833 | 0.16667 | 0.00046 | -0.00023 | -0.00817
0.6 | 0.00307 | 0.51667 | 0.14167 | 0.00044 | -0.00013 | -0.00307
0.7 | 0.01022 | 0.46667 | 0.2125 | 0.00039 | -0.0001 | -0.01022
0.8 | 0.02044 | 0.55417 | 0.24167 | 0.00039 | -0.0001 | -0.02044
0.9 | 0.00204 | 0.47083 | 0.10417 | 0.00031 | -0.00039 | -0.00204
1 | 0.01226 | 0.46667 | 0.15833 | 0.00033 | -0.00013 | -0.01226
1.1 | 0.00307 | 0.40417 | 0.12083 | 0.00041 | -0.00036 | -0.00307
1.2 | 0.0092 | 0.43333 | 0.10417 | 0.00037 | -0.00023 | -0.0092
1.3 | 0.00204 | 0.47917 | 0.10833 | 0.00036 | -0.00029 | -0.00204
1.4 | 0.01226 | 0.52083 | 0.1625 | 0.00033 | -0.00029 | -0.01226
1.5 | 0.01328 | 0.54583 | 0.1 | 0.00037 | -0.00023 | -0.01328
1.6 | -0.00204 | 0.47083 | 0.05 | 0.00031 | -0.00033 | 0.00204
1.7 | 0.0092 | 0.40833 | 0.00417 | 0.00034 | -0.00013 | -0.0092
1.8 | 0.00715 | 0.43333 | -0.00833 | 0.00031 | -0.00026 | -0.00715
1.9 | 0.01942 | 0.42917 | 0.05833 | 0.00037 | -0.00016 | -0.01942
2 | 0.01533 | 0.47083 | 0.11667 | 0.00039 | -0.00029 | -0.01533
2.1 | 0.01839 | 0.4875 | 0.07917 | 0.00036 | -0.00023 | -0.01839
2.2 | 0.01022 | 0.45833 | 0.0625 | 0.00037 | -0.00033 | -0.01022
2.3 | 0.00409 | 0.48333 | 0.07917 | 0.00041 | -0.00042 | -0.00409
2.4 | 0.00817 | 0.47917 | 0.08333 | 0.00031 | -0.00042 | -0.00817
2.5 | 0.00817 | 0.39583 | 0.05833 | 0.00042 | -0.00039 | -0.00817
2.6 | 0.00409 | 0.34583 | 0.07917 | 0.00044 | -0.00033 | -0.00409
2.7 | 0.00817 | 0.42917 | 0.09583 | 0.00039 | -0.00039 | -0.00817
2.8 | 0.01839 | 0.45 | 0.08333 | 0.00034 | -0.00059 | -0.01839
2.9 | 0.01328 | 0.45417 | 0.06667 | 0.00033 | -0.00023 | -0.01328
3 | 0.01942 | 0.44583 | 0.12083 | 0.00029 | -0.00033 | -0.01942
3.1 | 0.00511 | 0.48333 | 0.1375 | 0.00011 | -0.00049 | -0.00511
3.2 | 0.01022 | 0.50417 | 0.09583 | -5e-05 | -0.00052 | -0.01022
3.3 | 0.01533 | 0.5375 | 0.0875 | -0.0001 | -0.0002 | -0.01533
3.4 | -0.0092 | 0.50833 | 0.11667 | -0.00018 | -0.00033 | 0.0092
3.5 | -0.00715 | 0.52917 | 0.12083 | -0.00028 | -0.00023 | 0.00715
3.6 | 0.00307 | 0.525 | 0.175 | -0.00033 | -0.00033 | -0.00307
3.7 | 0.00715 | 0.50417 | 0.12917 | -0.00046 | -0.00026 | -0.00715
3.8 | -0.00204 | 0.52917 | 0.19583 | -0.0005 | -0.00023 | 0.00204
3.9 | -0.01022 | 0.54583 | 0.11667 | -0.00062 | -0.00046 | 0.01022
4 | -0.00307 | 0.55 | 0.15833 | -0.0008 | -0.00013 | 0.00307
4.1 | 0.00613 | 0.45 | 0.12083 | -0.00075 | -0.00059 | -0.00613
4.2 | -0.00102 | 0.475 | 0.14167 | -0.00093 | -0.00039 | 0.00102
4.3 | -0.00715 | 0.51667 | 0.19583 | -0.00112 | -0.00042 | 0.00715
4.4 | -0.00204 | 0.55 | 0.23333 | -0.00138 | -0.0002 | 0.00204
4.5 | -0.00204 | 0.55417 | 0.19583 | -0.0015 | -0.00029 | 0.00204
4.6 | -0.00409 | 0.5625 | 0.20833 | -0.00171 | -0.0001 | 0.00409
4.7 | -0.00102 | 0.50833 | 0.15417 | -0.00208 | -0.00026 | 0.00102
4.8 | 0.00511 | 0.625 | 0.23333 | -0.00236 | -0.00033 | -0.00511
4.9 | -0.00307 | 0.5875 | 0.20833 | -0.00273 | -0.00023 | 0.00307
5 | -0.00204 | 0.59583 | 0.24583 | -0.00316 | -0.00042 | 0.00204
5.1 | 0.01124 | 0.5375 | 0.2125 | -0.0036 | -0.00039 | -0.01124
5.2 | 0.01226 | 0.575 | 0.25833 | -0.00415 | -0.00046 | -0.01226
5.3 | 0.01226 | 0.59583 | 0.23333 | -0.00483 | -0.00029 | -0.01226
5.4 | 0.00613 | 0.54583 | 0.20417 | -0.00562 | -0.0002 | -0.00613
5.5 | 0.00715 | 0.59583 | 0.27083 | -0.00643 | -0.00013 | -0.00715
5.6 | 0.00102 | 0.57083 | 0.31667 | -0.00745 | -0.00049 | -0.00102
5.7 | -0.00102 | 0.55833 | 0.225 | -0.00851 | -0.00029 | 0.00102
5.8 | -0.00102 | 0.59583 | 0.21667 | -0.00952 | -0.0001 | 0.00102
5.9 | 0.00204 | 0.5625 | 0.22917 | -0.01084 | -0.0002 | -0.00204
6 | 0 | 0.625 | 0.20417 | -0.01253 | -0.00029 | 0
6.1 | 0.00102 | 0.60833 | 0.22083 | -0.01398 | -0.00013 | -0.00102
6.2 | -0.0092 | 0.64167 | 0.2625 | -0.0159 | -0.0001 | 0.0092
6.3 | -0.01022 | 0.64167 | 0.22083 | -0.01766 | -0.00013 | 0.01022
6.4 | -0.00511 | 0.61667 | 0.225 | -0.01942 | -0.00016 | 0.00511
6.5 | 0.00409 | 0.60417 | 0.16667 | -0.02101 | -0.00033 | -0.00409
6.6 | -0.00715 | 0.61667 | 0.33333 | -0.02287 | -0.0002 | 0.00715
6.7 | -0.01124 | 0.57083 | 0.26667 | -0.02529 | -0.00023 | 0.01124
6.8 | -0.00715 | 0.6375 | 0.25 | -0.02772 | -0.00013 | 0.00715
6.9 | -0.02248 | 0.62083 | 0.20833 | -0.03034 | -0.00016 | 0.02248
7 | -0.03372 | 0.55 | 0.24583 | -0.03306 | -0.00013 | 0.03372
7.1 | -0.01328 | 0.60417 | 0.16667 | -0.03602 | -0.0001 | 0.01328
7.2 | -0.01226 | 0.57083 | 0.15 | -0.03947 | -0.0001 | 0.01226
7.3 | -0.01839 | 0.4875 | 0.175 | -0.04315 | -0.0001 | 0.01839
7.4 | -0.01737 | 0.5125 | 0.2375 | -0.04753 | -0.0001 | 0.01737
7.5 | -0.02248 | 0.5 | 0.19583 | -0.05112 | -0.0001 | 0.02248
7.6 | -0.01022 | 0.39167 | 0.15 | -0.05501 | -0.00013 | 0.01022
7.7 | -0.0235 | 0.4375 | 0.1625 | -0.05868 | -0.00013 | 0.0235
7.8 | -0.02657 | 0.46667 | 0.16667 | -0.06268 | -0.00013 | 0.02657
7.9 | -0.03066 | 0.46667 | 0.18333 | -0.0659 | -0.00013 | 0.03066
8 | -0.03781 | 0.54167 | 0.24583 | -0.0693 | -3e-05 | 0.03781
8.1 | -0.0327 | 0.4875 | 0.1375 | -0.07261 | 0 | 0.0327
8.2 | -0.03372 | 0.52083 | 0.17917 | -0.07676 | 0.0002 | 0.03372
8.3 | -0.04292 | 0.52917 | 0.19167 | -0.08149 | 0.00042 | 0.04292
8.4 | -0.05722 | 0.5 | 0.25833 | -0.0869 | 0.00072 | 0.05722
8.5 | -0.06336 | 0.5125 | 0.15417 | -0.09248 | 0.00104 | 0.06336
8.6 | -0.05518 | 0.525 | 0.19583 | -0.09878 | 0.00104 | 0.05518
8.7 | -0.0746 | 0.43333 | 0.15 | -0.10565 | 0.00107 | 0.0746
8.8 | -0.09299 | 0.45 | 0.11667 | -0.11279 | 0.00163 | 0.09299
8.9 | -0.13182 | 0.38333 | 0.07083 | -0.1202 | 0.00195 | 0.13182
9 | -0.17576 | 0.4 | 0.0625 | -0.12782 | 0.00202 | 0.17576
9.1 | -0.21459 | 0.27917 | -0.04167 | -0.13563 | 0.00215 | 0.21459
9.2 | -0.28408 | 0.225 | -0.125 | -0.1436 | 0.00225 | 0.28408
9.3 | -0.34846 | 0.1375 | -0.25417 | -0.15207 | 0.00299 | 0.34846
9.4 | -0.43327 | 0.0875 | -0.2625 | -0.16064 | 0.00352 | 0.43327
9.5 | -0.52218 | -0.075 | -0.37083 | -0.16873 | 0.00423 | 0.52218
9.6 | -0.61517 | -0.15 | -0.39583 | -0.17694 | 0.00436 | 0.61517
9.7 | -0.73575 | -0.23333 | -0.47917 | -0.1849 | 0.00439 | 0.73575
9.8 | -0.85837 | -0.39583 | -0.60833 | -0.19269 | 0.00439 | 0.85837
9.9 | -0.96669 | -0.63333 | -0.80833 | -0.20046 | 0.00439 | 0.96669
10 | -1.0791 | -0.76667 | -0.86667 | -0.20832 | 0.00439 | 1.0791
10.1 | -1.20581 | -0.925 | -0.97083 | -0.21605 | 0.00439 | 1.20581
10.2 | -1.31515 | -1.07917 | -1.09583 | -0.22357 | 0.00439 | 1.31515
10.3 | -1.43573 | -1.14167 | -1.22917 | -0.2312 | 0.00443 | 1.43573
10.4 | -1.55734 | -1.23333 | -1.4 | -0.23893 | 0.00436 | 1.55734
10.5 | -1.69529 | -1.50833 | -1.55833 | -0.24722 | 0.00446 | 1.69529
10.6 | -1.83018 | -1.64583 | -1.67083 | -0.25588 | 0.00446 | 1.83018
10.7 | -1.96915 | -1.82083 | -1.78333 | -0.26462 | 0.00446 | 1.96915
10.8 | -2.1255 | -2.0125 | -2.00833 | -0.27425 | 0.00436 | 2.1255
10.9 | -2.29411 | -2.28333 | -2.22083 | -0.28377 | 0.00436 | 2.29411
11 | -2.45965 | -2.4 | -2.38333 | -0.29362 | 0.00433 | 2.45965
11.1 | -2.63746 | -2.73333 | -2.65 | -0.30399 | 0.00439 | 2.63746
11.2 | -2.83162 | -2.85833 | -2.80417 | -0.31427 | 0.00439 | 2.83162
11.3 | -2.99512 | -3.1 | -3.12917 | -0.3251 | 0.00439 | 2.99512
11.4 | -3.19336 | -3.26667 | -3.2875 | -0.33584 | 0.00439 | 3.19336
11.5 | -3.38138 | -3.5875 | -3.56667 | -0.34678 | 0.00439 | 3.38138
11.6 | -3.59904 | -3.78333 | -3.79167 | -0.35789 | 0.00439 | 3.59904
11.7 | -3.81568 | -4.04583 | -4.05833 | -0.3694 | 0.00439 | 3.81568
11.8 | -4.02925 | -4.37917 | -4.34167 | -0.38096 | 0.0043 | 4.02925
11.9 | -4.25917 | -4.6625 | -4.6 | -0.39282 | 0.0043 | 4.25917
12 | -4.49727 | -4.83333 | -4.79583 | -0.40474 | 0.0043 | 4.49727
12.1 | -4.72106 | -5.14583 | -5.0375 | -0.41702 | 0.00423 | 4.72106
12.2 | -4.92237 | -5.4375 | -5.29583 | -0.42936 | 0.00439 | 4.92237
12.3 | -5.12062 | -5.6875 | -5.50833 | -0.44124 | 0.00426 | 5.12062
12.4 | -5.2882 | -5.89167 | -5.67083 | -0.45303 | 0.0043 | 5.2882
12.5 | -5.43433 | -6.16667 | -5.82917 | -0.46528 | 0.00397 | 5.43433
12.6 | -5.57842 | -6.38333 | -6.09167 | -0.47803 | 0.00374 | 5.57842
12.7 | -5.68265 | -6.54583 | -6.29583 | -0.49129 | 0.00332 | 5.68265
12.8 | -5.79301 | -6.76667 | -6.39583 | -0.50488 | 0.00234 | 5.79301
12.9 | -5.89213 | -6.97083 | -6.57917 | -0.51855 | 0.00111 | 5.89213
13 | -6.02497 | -7.15833 | -6.71667 | -0.53219 | 7e-05 | 6.02497
13.1 | -6.16599 | -7.39167 | -6.89167 | -0.54564 | -0.00345 | 6.16599
13.2 | -6.2876 | -7.57917 | -7.03333 | -0.55898 | -0.00872 | 6.2876
13.3 | -6.42862 | -7.80833 | -7.2375 | -0.57271 | -0.01341 | 6.42862
13.4 | -6.56555 | -8.02917 | -7.325 | -0.58647 | -0.01846 | 6.56555
13.5 | -6.71065 | -8.35417 | -7.43333 | -0.60028 | -0.02428 | 6.71065
13.6 | -6.84145 | -8.5125 | -7.60833 | -0.61419 | -0.03138 | 6.84145
13.7 | -6.99065 | -8.775 | -7.82083 | -0.62796 | -0.03841 | 6.99065
13.8 | -7.16437 | -9.00417 | -7.98333 | -0.64139 | -0.04388 | 7.16437
13.9 | -7.35443 | -9.30417 | -8.27083 | -0.65505 | -0.05094 | 7.35443
14 | -7.52815 | -9.5375 | -8.43333 | -0.66868 | -0.06019 | 7.52815
14.1 | -7.72231 | -9.8375 | -8.625 | -0.6821 | -0.06995 | 7.72231
14.2 | -7.93997 | -10.0625 | -8.7875 | -0.69525 | -0.07689 | 7.93997
14.3 | -8.18726 | -10.40833 | -9.03333 | -0.70812 | -0.08327 | 8.18726
14.4 | -8.44682 | -10.72917 | -9.2875 | -0.72074 | -0.08711 | 8.44682
14.5 | -8.72477 | -11.10417 | -9.575 | -0.73312 | -0.09124 | 8.72477
14.6 | -9.016 | -11.51667 | -9.8875 | -0.74565 | -0.09476 | 9.016
14.7 | -9.30622 | -11.89167 | -10.27917 | -0.75812 | -0.09782 | 9.30622
14.8 | -9.60562 | -12.19167 | -10.57917 | -0.77093 | -0.10081 | 9.60562
14.9 | -9.9173 | -12.6 | -10.95833 | -0.78354 | -0.10387 | 9.9173
15 | -10.2259 | -12.99583 | -11.21667 | -0.7965 | -0.10794 | 10.2259
15.1 | -10.54473 | -13.3625 | -11.62917 | -0.80968 | -0.1126 | 10.54473
15.2 | -10.86049 | -13.70417 | -11.93333 | -0.82274 | -0.11738 | 10.86049
15.3 | -11.19464 | -14.18333 | -12.4 | -0.83568 | -0.12331 | 11.19464
15.4 | -11.5339 | -14.48333 | -12.70417 | -0.84881 | -0.12822 | 11.5339
15.5 | -11.8609 | -14.90417 | -13.06667 | -0.86196 | -0.13317 | 11.8609
15.6 | -12.20936 | -15.3125 | -13.46667 | -0.87508 | -0.13779 | 12.20936
15.7 | -12.56497 | -15.7875 | -13.88333 | -0.88843 | -0.14245 | 12.56497
15.8 | -12.91854 | -16.2125 | -14.25 | -0.90192 | -0.14714 | 12.91854
15.9 | -13.27109 | -16.64583 | -14.67083 | -0.91522 | -0.15205 | 13.27109
16 | -13.63181 | -17.07083 | -15.0375 | -0.9286 | -0.15622 | 13.63181
16.1 | -13.98027 | -17.5 | -15.37917 | -0.9422 | -0.1599 | 13.98027
16.2 | -14.33384 | -17.92917 | -15.75833 | -0.95563 | -0.1637 | 14.33384
16.3 | -14.68434 | -18.3125 | -16.22083 | -0.96912 | -0.1679 | 14.68434
16.4 | -15.03485 | -18.675 | -16.57917 | -0.98288 | -0.17256 | 15.03485
16.5 | -15.37922 | -19.175 | -16.99583 | -0.99696 | -0.17777 | 15.37922
16.6 | -15.70724 | -19.50833 | -17.29167 | -1.01089 | -0.18395 | 15.70724
16.7 | -16.05672 | -19.97083 | -17.74167 | -1.025 | -0.19043 | 16.05672
16.8 | -16.40314 | -20.40833 | -18.125 | -1.03895 | -0.19528 | 16.40314
16.9 | -16.73933 | -20.8625 | -18.4875 | -1.05317 | -0.19993 | 16.73933
17 | -17.07349 | -21.15833 | -18.77917 | -1.06759 | -0.20693 | 17.07349
17.1 | -17.39333 | -21.5125 | -19.15417 | -1.08208 | -0.21383 | 17.39333
17.2 | -17.69683 | -21.8875 | -19.55417 | -1.09622 | -0.22005 | 17.69683
17.3 | -18.01463 | -22.3 | -19.9375 | -1.11045 | -0.22542 | 18.01463
17.4 | -18.30382 | -22.59583 | -20.27917 | -1.12471 | -0.23262 | 18.30382
17.5 | -18.6063 | -22.96667 | -20.65833 | -1.13893 | -0.24697 | 18.6063
17.6 | -18.90162 | -23.29583 | -21.01667 | -1.15322 | -0.25964 | 18.90162
17.7 | -19.18672 | -23.74167 | -21.4 | -1.16719 | -0.26865 | 19.18672
17.8 | -19.49635 | -24.075 | -21.62917 | -1.18158 | -0.27975 | 19.49635
17.9 | -19.80394 | -24.47083 | -22.02917 | -1.19575 | -0.28883 | 19.80394
18 | -20.11356 | -24.82917 | -22.3125 | -1.21022 | -0.29727 | 20.11356
18.1 | -20.40786 | -25.2125 | -22.65417 | -1.22469 | -0.304 | 20.40786
18.2 | -20.69603 | -25.50833 | -22.98333 | -1.23927 | -0.3111 | 20.69603
18.3 | -20.98625 | -25.95417 | -23.4125 | -1.25379 | -0.31966 | 20.98625
18.4 | -21.28974 | -26.18333 | -23.62917 | -1.26862 | -0.33122 | 21.28974
18.5 | -21.57893 | -26.59167 | -24.03333 | -1.28332 | -0.34157 | 21.57893
18.6 | -21.88958 | -26.79583 | -24.35 | -1.298 | -0.35062 | 21.88958
18.7 | -22.20023 | -27.24167 | -24.6875 | -1.31265 | -0.35885 | 22.20023
18.8 | -22.49658 | -27.55417 | -25.05417 | -1.32764 | -0.36882 | 22.49658
18.9 | -22.7827 | -27.92917 | -25.37083 | -1.34259 | -0.37728 | 22.7827
19 | -23.06167 | -28.25833 | -25.68333 | -1.35786 | -0.38568 | 23.06167
19.1 | -23.34576 | -28.59583 | -26.0875 | -1.37303 | -0.39915 | 23.34576
19.2 | -23.63495 | -28.84583 | -26.35833 | -1.38809 | -0.4082 | 23.63495
19.3 | -23.92005 | -29.25 | -26.77917 | -1.40311 | -0.41761 | 23.92005
19.4 | -24.21639 | -29.5 | -27.0875 | -1.41799 | -0.43031 | 24.21639
19.5 | -24.51785 | -29.96667 | -27.42917 | -1.43263 | -0.44147 | 24.51785
19.6 | -24.82543 | -30.2625 | -27.74167 | -1.44707 | -0.45524 | 24.82543
19.7 | -25.12791 | -30.65 | -28.15 | -1.46144 | -0.47087 | 25.12791
19.8 | -25.43242 | -30.95 | -28.41667 | -1.47572 | -0.48379 | 25.43242
19.9 | -25.76556 | -31.32083 | -28.8375 | -1.48988 | -0.49671 | 25.76556
20 | -26.11401 | -31.71667 | -29.225 | -1.50368 | -0.50387 | 26.11401
20.1 | -26.49313 | -32.1875 | -29.70833 | -1.5172 | -0.51035 | 26.49313
20.2 | -26.89166 | -32.65 | -30.1625 | -1.53055 | -0.51758 | 26.89166
20.3 | -27.37296 | -33.20417 | -30.72917 | -1.54354 | -0.52513 | 27.37296
20.4 | -27.8839 | -33.69584 | -31.2125 | -1.5562 | -0.53138 | 27.8839
20.5 | -28.44082 | -34.3875 | -31.85417 | -1.56882 | -0.53835 | 28.44082
20.6 | -29.04169 | -35.0875 | -32.53334 | -1.5812 | -0.54398 | 29.04169
20.7 | -29.6916 | -35.85 | -33.28334 | -1.59336 | -0.54704 | 29.6916
20.8 | -30.3599 | -36.575 | -33.93334 | -1.60539 | -0.55081 | 30.3599
20.9 | -31.0466 | -37.49584 | -34.77084 | -1.61748 | -0.55433 | 31.0466
21 | -31.74761 | -38.275 | -35.49167 | -1.62946 | -0.55824 | 31.74761
21.1 | -32.46395 | -39.1625 | -36.32084 | -1.64132 | -0.56201 | 32.46395
21.2 | -33.19765 | -39.9125 | -37.09167 | -1.65321 | -0.5651 | 33.19765
21.3 | -33.94464 | -40.85834 | -37.95 | -1.66509 | -0.56794 | 33.94464
21.4 | -34.69776 | -41.74167 | -38.78334 | -1.67686 | -0.57064 | 34.69776
21.5 | -35.4376 | -42.6875 | -39.625 | -1.68854 | -0.57386 | 35.4376
21.6 | -36.19277 | -43.5875 | -40.45 | -1.70016 | -0.5766 | 36.19277
21.7 | -36.94487 | -44.5 | -41.28334 | -1.71169 | -0.57874 | 36.94487
21.8 | -37.70105 | -45.36667 | -42.04167 | -1.7229 | -0.58073 | 37.70105
21.9 | -38.47053 | -46.32084 | -42.92917 | -1.73421 | -0.58415 | 38.47053
22 | -39.22774 | -47.1875 | -43.7625 | -1.74528 | -0.5876 | 39.22774
22.1 | -40.00232 | -48.04584 | -44.65 | -1.75641 | -0.58949 | 40.00232
22.2 | -40.78405 | -48.99584 | -45.44167 | -1.76753 | -0.59196 | 40.78405
22.3 | -41.5944 | -49.82084 | -46.2875 | -1.77863 | -0.59508 | 41.5944
22.4 | -42.39657 | -50.77917 | -47.19584 | -1.78968 | -0.59788 | 42.39657
22.5 | -43.22122 | -51.82917 | -48.1125 | -1.80078 | -0.60029 | 43.22122
22.6 | -44.05303 | -52.75 | -48.975 | -1.81195 | -0.60156 | 44.05303
22.7 | -44.91447 | -53.75 | -49.99584 | -1.82288 | -0.60391 | 44.91447
22.8 | -45.77182 | -54.6875 | -50.86667 | -1.83395 | -0.60635 | 45.77182
22.9 | -46.62815 | -55.7625 | -51.85417 | -1.84492 | -0.60902 | 46.62815
23 | -47.49573 | -56.74167 | -52.70834 | -1.85599 | -0.61156 | 47.49573
23.1 | -48.37454 | -57.80417 | -53.725 | -1.86694 | -0.6138 | 48.37454
23.2 | -49.25233 | -58.7875 | -54.67084 | -1.87791 | -0.61611 | 49.25233
23.3 | -50.13727 | -59.8625 | -55.63334 | -1.88885 | -0.61849 | 50.13727
23.4 | -51.03141 | -60.93334 | -56.55417 | -1.89963 | -0.62051 | 51.03141
23.5 | -51.93782 | -62.075 | -57.65 | -1.91055 | -0.62318 | 51.93782
23.6 | -52.85546 | -63.08334 | -58.61667 | -1.92142 | -0.62598 | 52.85546
23.7 | -53.77515 | -64.15834 | -59.65417 | -1.93249 | -0.62933 | 53.77515
23.8 | -54.71936 | -65.25834 | -60.7625 | -1.94341 | -0.63337 | 54.71936
23.9 | -55.66255 | -66.46667 | -61.75 | -1.95426 | -0.63711 | 55.66255
24 | -56.64151 | -67.44584 | -62.80417 | -1.96563 | -0.64033 | 56.64151
24.1 | -57.65316 | -68.63334 | -63.9125 | -1.97695 | -0.64342 | 57.65316
24.2 | -58.69037 | -69.85 | -64.91667 | -1.98835 | -0.64674 | 58.69037
24.3 | -59.74494 | -71.17084 | -66.14584 | -1.99989 | -0.64922 | 59.74494
24.4 | -60.84141 | -72.375 | -67.29167 | -2.01162 | -0.65189 | 60.84141
24.5 | -61.96241 | -73.75834 | -68.49584 | -2.02355 | -0.6542 | 61.96241
24.6 | -63.07523 | -74.9875 | -69.68334 | -2.0356 | -0.65693 | 63.07523
24.7 | -64.23404 | -76.39584 | -70.99167 | -2.04769 | -0.65973 | 64.23404
24.8 | -65.4143 | -77.69167 | -72.24167 | -2.0599 | -0.66279 | 65.4143
24.9 | -66.59968 | -79.16667 | -73.5875 | -2.07205 | -0.66514 | 66.59968
25 | -67.80753 | -80.5375 | -74.9125 | -2.08423 | -0.66761 | 67.80753
25.1 | -69.02765 | -82.01667 | -76.3 | -2.09648 | -0.66973 | 69.02765
25.2 | -70.24368 | -83.29167 | -77.57084 | -2.10882 | -0.67227 | 70.24368
25.3 | -71.46687 | -84.72917 | -78.85 | -2.12119 | -0.67601 | 71.46687
25.4 | -72.69312 | -86.05834 | -80.14584 | -2.13361 | -0.67793 | 72.69312
25.5 | -73.92039 | -87.57084 | -81.48334 | -2.14587 | -0.68034 | 73.92039
25.6 | -75.15686 | -88.925 | -82.77084 | -2.15807 | -0.68356 | 75.15686
25.7 | -76.39435 | -90.3375 | -84.21667 | -2.17017 | -0.68721 | 76.39435
25.8 | -77.62775 | -91.725 | -85.575 | -2.18219 | -0.68975 | 77.62775
25.9 | -78.87342 | -93.20417 | -86.94167 | -2.19432 | -0.69111 | 78.87342
26 | -80.11397 | -94.52917 | -88.24584 | -2.20617 | -0.69235 | 80.11397
26.1 | -81.3576 | -95.97501 | -89.6875 | -2.2181 | -0.69346 | 81.3576
26.2 | -82.60735 | -97.43334 | -91.07084 | -2.23 | -0.69456 | 82.60735
26.3 | -83.85404 | -98.90834 | -92.41667 | -2.24193 | -0.69574 | 83.85404
26.4 | -85.10992 | -100.34584 | -93.77917 | -2.25381 | -0.69684 | 85.10992
26.5 | -86.35354 | -101.92084 | -95.20834 | -2.26558 | -0.69893 | 86.35354
26.6 | -87.61658 | -103.29584 | -96.47917 | -2.27749 | -0.70098 | 87.61658
26.7 | -88.87349 | -104.84584 | -97.87501 | -2.28927 | -0.70313 | 88.87349
26.8 | -90.13244 | -106.20834 | -99.24167 | -2.30104 | -0.70498 | 90.13244
26.9 | -91.39139 | -107.73751 | -100.70001 | -2.31273 | -0.70674 | 91.39139
27 | -92.65749 | -109.15834 | -102.09167 | -2.3245 | -0.70876 | 92.65749
27.1 | -93.92053 | -110.65001 | -103.50001 | -2.33615 | -0.71029 | 93.92053
27.2 | -95.18356 | -112.10417 | -104.90417 | -2.34779 | -0.71185 | 95.18356
27.3 | -96.46295 | -113.58334 | -106.33751 | -2.35942 | -0.71377 | 96.46295
27.4 | -97.72905 | -115.08751 | -107.68751 | -2.37095 | -0.71657 | 97.72905
27.5 | -99.00231 | -116.57084 | -109.14167 | -2.38229 | -0.72025 | 99.00231
27.6 | -100.25513 | -117.90834 | -110.48334 | -2.39391 | -0.72334 | 100.25513
27.7 | -101.51715 | -119.49167 | -111.93751 | -2.40516 | -0.72604 | 101.51715
27.8 | -102.7761 | -120.84584 | -113.23751 | -2.41636 | -0.72874 | 102.7761
27.9 | -104.01972 | -122.36251 | -114.72917 | -2.42743 | -0.73135 | 104.01972
28 | -105.25721 | -123.76667 | -116.11667 | -2.43861 | -0.73366 | 105.25721
28.1 | -106.50492 | -125.26667 | -117.57501 | -2.44958 | -0.73594 | 106.50492
28.2 | -107.75263 | -126.61251 | -118.87501 | -2.46051 | -0.7389 | 107.75263
28.3 | -109.00238 | -128.12917 | -120.35834 | -2.47127 | -0.74176 | 109.00238
28.4 | -110.24804 | -129.61667 | -121.70001 | -2.48208 | -0.7444 | 110.24804
28.5 | -111.49678 | -131.00417 | -123.10417 | -2.493 | -0.74661 | 111.49678
28.6 | -112.75573 | -132.48751 | -124.44167 | -2.50379 | -0.74954 | 112.75573
28.7 | -114.01468 | -133.94167 | -125.82917 | -2.51465 | -0.7529 | 114.01468
28.8 | -115.26954 | -135.43334 | -127.23334 | -2.52529 | -0.75544 | 115.26954
28.9 | -116.54995 | -136.91251 | -128.70834 | -2.53605 | -0.75807 | 116.54995
29 | -117.8089 | -138.44167 | -130.06251 | -2.54717 | -0.76084 | 117.8089
29.1 | -119.07909 | -139.95834 | -131.51251 | -2.55775 | -0.76439 | 119.07909
29.2 | -120.36256 | -141.30417 | -132.90001 | -2.56818 | -0.76745 | 120.36256
29.3 | -121.64502 | -142.80417 | -134.40834 | -2.57887 | -0.77018 | 121.64502
29.4 | -122.89375 | -144.20001 | -135.75417 | -2.58949 | -0.77201 | 122.89375
29.5 | -124.16087 | -145.73334 | -137.24584 | -2.60005 | -0.77389 | 124.16087
29.6 | -125.428 | -147.17917 | -138.57501 | -2.61043 | -0.77624 | 125.428
29.7 | -126.69001 | -148.61667 | -140.03751 | -2.62109 | -0.77894 | 126.69001
29.8 | -127.94283 | -150.07501 | -141.50001 | -2.63164 | -0.78138 | 127.94283
29.9 | -129.22018 | -151.61667 | -142.90834 | -2.64214 | -0.7834 | 129.22018
30 | -130.48423 | -153.01667 | -144.35834 | -2.65285 | -0.78538 | 130.48423
30.1 | -131.75034 | -154.50001 | -145.81251 | -2.66331 | -0.78786 | 131.75034
30.2 | -133.03586 | -155.92917 | -147.18334 | -2.67386 | -0.79027 | 133.03586
30.3 | -134.30298 | -157.45417 | -148.67501 | -2.68537 | -0.79362 | 134.30298
30.4 | -135.61098 | -158.90834 | -150.07501 | -2.69521 | -0.79554 | 135.61098
30.5 | -136.90467 | -160.44584 | -151.60417 | -2.70607 | -0.79694 | 136.90467
30.6 | -138.22494 | -161.98334 | -153.07917 | -2.71725 | -0.79824 | 138.22494
30.7 | -139.536 | -163.60418 | -154.60834 | -2.72788 | -0.79902 | 139.536
30.8 | -140.8532 | -165.02084 | -156.02917 | -2.73857 | -0.79993 | 140.8532
30.9 | -142.16733 | -166.58334 | -157.54584 | -2.74902 | -0.80137 | 142.16733
31 | -143.48759 | -168.12084 | -159.10417 | -2.75981 | -0.80202 | 143.48759
31.1 | -144.80786 | -169.71668 | -160.63334 | -2.77062 | -0.80299 | 144.80786
31.2 | -146.13323 | -171.17084 | -162.10001 | -2.78122 | -0.80465 | 146.13323
31.3 | -147.43612 | -172.74168 | -163.66251 | -2.7918 | -0.80605 | 147.43612
31.4 | -148.74412 | -174.22084 | -165.10418 | -2.80262 | -0.80729 | 148.74412
31.5 | -150.05518 | -175.81668 | -166.63334 | -2.81325 | -0.80863 | 150.05518
31.6 | -151.38056 | -177.25418 | -168.12501 | -2.82389 | -0.81012 | 151.38056
31.7 | -152.68242 | -178.77918 | -169.65001 | -2.83451 | -0.81198 | 152.68242
31.8 | -153.99145 | -180.22501 | -171.04584 | -2.84486 | -0.81354 | 153.99145
31.9 | -155.28514 | -181.73334 | -172.57084 | -2.85518 | -0.8153 | 155.28514
32 | -156.56759 | -183.27918 | -174.07918 | -2.86571 | -0.81689 | 156.56759
32.1 | -157.85209 | -184.84584 | -175.60834 | -2.87614 | -0.81901 | 157.85209
32.2 | -159.12126 | -186.26668 | -177.05418 | -2.88654 | -0.82181 | 159.12126
32.3 | -160.40371 | -187.80001 | -178.51668 | -2.89692 | -0.8238 | 160.40371
32.4 | -161.68923 | -189.25418 | -179.97501 | -2.90731 | -0.82539 | 161.68923
32.5 | -162.95227 | -190.75834 | -181.42501 | -2.91745 | -0.82725 | 162.95227
32.6 | -164.22552 | -192.27501 | -182.84168 | -2.92782 | -0.82923 | 164.22552
32.7 | -165.50389 | -193.86668 | -184.41668 | -2.93797 | -0.83083 | 165.50389
32.8 | -166.77101 | -195.23334 | -185.85834 | -2.94816 | -0.83405 | 166.77101
32.9 | -168.03507 | -196.80834 | -187.38751 | -2.95856 | -0.83682 | 168.03507
33 | -169.29402 | -198.28751 | -188.83334 | -2.96901 | -0.84089 | 169.29402
33.1 | -170.54889 | -199.74584 | -190.32501 | -2.97887 | -0.84365 | 170.54889
33.2 | -171.82214 | -201.22084 | -191.72501 | -2.98859 | -0.8472 | 171.82214
33.3 | -173.06781 | -202.78751 | -193.22501 | -2.99862 | -0.84922 | 173.06781
33.4 | -174.31858 | -204.25834 | -194.63334 | -3.00877 | -0.85202 | 174.31858
33.5 | -175.56936 | -205.77918 | -196.17501 | -3.01869 | -0.85433 | 175.56936
33.6 | -176.81911 | -207.18334 | -197.58334 | -3.02861 | -0.85641 | 176.81911
33.7 | -178.05456 | -208.70834 | -199.10418 | -3.03853 | -0.85824 | 178.05456
33.8 | -179.27774 | -210.07084 | -200.48751 | -3.04818 | -0.85973 | 179.27774
33.9 | -180.48151 | -211.59584 | -201.95001 | -3.05811 | -0.86117 | 180.48151
34 | -181.66484 | -212.95001 | -203.32084 | -3.06924 | -0.86286 | 181.66484
34.1 | -182.83489 | -214.47084 | -204.69584 | -3.0769 | -0.86497 | 182.83489
34.2 | -183.98348 | -215.81668 | -206.02084 | -3.08577 | -0.86699 | 183.98348
34.3 | -185.13922 | -217.21251 | -207.37501 | -3.09471 | -0.86865 | 185.13922
34.4 | -186.29598 | -218.51668 | -208.77084 | -3.10376 | -0.87054 | 186.29598
34.5 | -187.44865 | -219.85834 | -210.12918 | -3.11283 | -0.87253 | 187.44865
34.6 | -188.586 | -221.17918 | -211.45418 | -3.12184 | -0.87451 | 188.586
34.7 | -189.73152 | -222.51668 | -212.80834 | -3.13089 | -0.8764 | 189.73152
34.8 | -190.85661 | -223.91251 | -214.11668 | -3.13994 | -0.87832 | 190.85661
34.9 | -192.02359 | -225.37085 | -215.52084 | -3.14917 | -0.87982 | 192.02359
35 | -193.17626 | -226.69168 | -216.86668 | -3.1583 | -0.88145 | 193.17626
35.1 | -194.35142 | -228.15001 | -218.30418 | -3.16769 | -0.88395 | 194.35142
35.2 | -195.53884 | -229.61251 | -219.67918 | -3.17705 | -0.88594 | 195.53884
35.3 | -196.75691 | -231.02501 | -221.15001 | -3.18651 | -0.88799 | 196.75691
35.4 | -197.98623 | -232.42501 | -222.50834 | -3.19624 | -0.88997 | 197.98623
35.5 | -199.21554 | -233.94585 | -224.03335 | -3.20602 | -0.8918 | 199.21554
35.6 | -200.45917 | -235.39168 | -225.47918 | -3.216 | -0.89388 | 200.45917
35.7 | -201.69359 | -236.99585 | -227.01668 | -3.22588 | -0.89583 | 201.69359
35.8 | -202.95458 | -238.41251 | -228.47501 | -3.23592 | -0.89772 | 202.95458
35.9 | -204.22477 | -239.99168 | -230.01668 | -3.24601 | -0.89844 | 204.22477
36 | -205.50723 | -241.52918 | -231.53335 | -3.25605 | -0.8998 | 205.50723
36.1 | -206.78866 | -243.08751 | -233.10001 | -3.26619 | -0.90088 | 206.78866
36.2 | -208.06396 | -244.58751 | -234.56251 | -3.27632 | -0.90244 | 208.06396
36.3 | -209.33313 | -246.17918 | -236.07501 | -3.28649 | -0.90436 | 209.33313
36.4 | -210.60843 | -247.70001 | -237.59585 | -3.29661 | -0.90531 | 210.60843
36.5 | -211.8684 | -249.25001 | -239.18335 | -3.30373 | -0.90592 | 211.8684
36.6 | -213.13042 | -250.74168 | -240.62501 | -3.3159 | -0.9069 | 213.13042
36.7 | -214.39958 | -252.38335 | -242.24168 | -3.3271 | -0.90762 | 214.39958
36.8 | -215.66466 | -253.79168 | -243.67085 | -3.33701 | -0.9098 | 215.66466
36.9 | -216.94201 | -255.36251 | -245.22918 | -3.34715 | -0.91175 | 216.94201
37 | -218.21322 | -256.91668 | -246.80001 | -3.35726 | -0.91439 | 218.21322
37.1 | -219.4967 | -258.45835 | -248.32501 | -3.36755 | -0.91634 | 219.4967
37.2 | -220.78119 | -259.92918 | -249.82085 | -3.37778 | -0.91862 | 220.78119
37.3 | -222.05036 | -261.56668 | -251.39168 | -3.38779 | -0.91999 | 222.05036
37.4 | -223.30625 | -263.03751 | -252.80418 | -3.39785 | -0.92145 | 223.30625
37.5 | -224.54782 | -264.57918 | -254.30001 | -3.40785 | -0.92256 | 224.54782
37.6 | -225.77612 | -266.02918 | -255.82085 | -3.41759 | -0.92536 | 225.77612
37.7 | -226.99624 | -267.56251 | -257.33335 | -3.42734 | -0.92809 | 226.99624
37.8 | -228.22555 | -269.09168 | -258.69585 | -3.43787 | -0.93138 | 228.22555
37.9 | -229.41604 | -270.54585 | -260.13751 | -3.44744 | -0.93473 | 229.41604
38 | -230.61776 | -271.92501 | -261.62085 | -3.45662 | -0.93763 | 230.61776
38.1 | -231.84401 | -273.51251 | -263.18751 | -3.4666 | -0.9404 | 231.84401
38.2 | -233.07333 | -274.97501 | -264.57501 | -3.47616 | -0.9432 | 233.07333
38.3 | -234.30366 | -276.50835 | -266.11251 | -3.486 | -0.94557 | 234.30366
38.4 | -235.53605 | -277.94585 | -267.56668 | -3.49572 | -0.94785 | 235.53605
38.5 | -236.77354 | -279.55418 | -269.10418 | -3.5056 | -0.9514 | 236.77354
38.6 | -237.99876 | -281.05001 | -270.55001 | -3.51545 | -0.95482 | 237.99876
38.7 | -239.24545 | -282.66251 | -272.15001 | -3.52533 | -0.95758 | 239.24545
38.8 | -240.49112 | -284.07085 | -273.58751 | -3.53512 | -0.9611 | 240.49112
38.9 | -241.73269 | -285.70001 | -275.14585 | -3.54517 | -0.96361 | 241.73269
39 | -242.99471 | -287.19168 | -276.61668 | -3.5549 | -0.96605 | 242.99471
39.1 | -244.24242 | -288.76252 | -278.24168 | -3.56488 | -0.96888 | 244.24242
39.2 | -245.48809 | -290.24168 | -279.68335 | -3.57482 | -0.97129 | 245.48809
39.3 | -246.72558 | -291.79168 | -281.20835 | -3.58459 | -0.97389 | 246.72558
39.4 | -247.96102 | -293.27918 | -282.68335 | -3.59442 | -0.97682 | 247.96102
39.5 | -249.20975 | -294.74168 | -284.22085 | -3.60415 | -0.98044 | 249.20975
39.6 | -250.45849 | -296.27918 | -285.66251 | -3.61398 | -0.98411 | 250.45849
39.7 | -251.70517 | -297.84585 | -287.30001 | -3.62381 | -0.98659 | 251.70517
39.8 | -252.97025 | -299.37085 | -288.72918 | -3.63416 | -0.9891 | 252.97025
39.9 | -254.22001 | -301.05002 | -290.33752 | -3.64409 | -0.99206 | 254.22001
40 | -255.48407 | -302.53335 | -291.80002 | -3.65423 | -0.99469 | 255.48407
40.1 | -256.7328 | -304.10418 | -293.38752 | -3.66353 | -0.99674 | 256.7328
40.2 | -257.98357 | -305.61252 | -294.89585 | -3.67341 | -0.99974 | 257.98357
40.3 | -259.25172 | -307.20002 | -296.50418 | -3.68327 | -1.00186 | 259.25172
40.4 | -260.51578 | -308.77085 | -298.00002 | -3.69318 | -1.00495 | 260.51578
40.5 | -261.77677 | -310.40002 | -299.58752 | -3.70316 | -1.00807 | 261.77677
40.6 | -263.02346 | -311.83335 | -301.10418 | -3.71304 | -1.00947 | 263.02346
40.7 | -264.28548 | -313.42085 | -302.67502 | -3.72301 | -1.01084 | 264.28548
40.8 | -265.53523 | -314.94168 | -304.21668 | -3.73283 | -1.0124 | 265.53523
40.9 | -266.79724 | -316.52502 | -305.72085 | -3.74292 | -1.01328 | 266.79724
41 | -268.03882 | -318.00418 | -307.21252 | -3.74971 | -1.01449 | 268.03882
41.1 | -269.29982 | -319.56668 | -308.84585 | -3.76694 | -1.01572 | 269.29982
41.2 | -270.56387 | -321.12085 | -310.35418 | -3.77733 | -1.01735 | 270.56387
41.3 | -271.82282 | -322.64168 | -311.90002 | -3.78468 | -1.01956 | 271.82282
41.4 | -273.09199 | -324.22502 | -313.41252 | -3.79351 | -1.02168 | 273.09199
41.5 | -274.35605 | -325.86668 | -315.08752 | -3.80299 | -1.02321 | 274.35605
41.6 | -275.62318 | -327.35002 | -316.55418 | -3.813 | -1.02539 | 275.62318
41.7 | -276.89439 | -329.00835 | -318.14585 | -3.82308 | -1.02728 | 276.89439
41.8 | -278.15334 | -330.52502 | -319.74168 | -3.83296 | -1.02966 | 278.15334
41.9 | -279.42557 | -332.22502 | -321.36252 | -3.84287 | -1.03141 | 279.42557
42 | -280.68248 | -333.77918 | -322.83752 | -3.85291 | -1.03382 | 280.68248
42.1 | -281.95574 | -335.35002 | -324.47085 | -3.85802 | -1.03594 | 281.95574
42.2 | -283.22593 | -336.91668 | -326.04585 | -3.87142 | -1.03831 | 283.22593
42.3 | -284.51451 | -338.58335 | -327.66252 | -3.8784 | -1.04118 | 284.51451
42.4 | -285.80003 | -340.15835 | -329.17502 | -3.8932 | -1.04482 | 285.80003
42.5 | -287.11723 | -341.81668 | -330.83335 | -3.90319 | -1.04805 | 287.11723
42.6 | -288.41296 | -343.33335 | -332.46668 | -3.91489 | -1.04977 | 288.41296
42.7 | -289.74242 | -345.04168 | -334.08335 | -3.9236 | -1.05322 | 289.74242
42.8 | -291.06473 | -346.69168 | -335.77918 | -3.93405 | -1.05687 | 291.06473
42.9 | -292.36762 | -348.35418 | -337.38335 | -3.94491 | -1.05996 | 292.36762
43 | -293.71241 | -349.92918 | -338.99585 | -3.95467 | -1.06279 | 293.71241
43.1 | -295.05106 | -351.70835 | -340.72085 | -3.96528 | -1.06436 | 295.05106
43.2 | -296.37439 | -353.25835 | -342.26252 | -3.97528 | -1.06582 | 296.37439
43.3 | -297.71714 | -355.05419 | -344.03335 | -3.97957 | -1.06732 | 297.71714
43.4 | -299.06703 | -356.65419 | -345.58752 | -3.98773 | -1.06924 | 299.06703
43.5 | -300.40875 | -358.43752 | -347.33335 | -4.00913 | -1.07113 | 300.40875
43.6 | -301.76785 | -360.04585 | -348.95418 | -4.01841 | -1.07327 | 301.76785
43.7 | -303.11775 | -361.84169 | -350.70835 | -4.02785 | -1.07562 | 303.11775
43.8 | -304.47173 | -363.48335 | -352.37502 | -4.03958 | -1.07767 | 304.47173
43.9 | -305.82674 | -365.28752 | -354.10419 | -4.04678 | -1.07966 | 305.82674
44 | -307.18992 | -366.85002 | -355.71252 | -4.06004 | -1.0819 | 307.18992
44.1 | -308.56536 | -368.70002 | -357.45419 | -4.07067 | -1.08402 | 308.56536
44.2 | -309.93467 | -370.31669 | -359.10419 | -4.08141 | -1.08577 | 309.93467
44.3 | -311.29479 | -372.05002 | -360.81252 | -4.09157 | -1.08792 | 311.29479
44.4 | -312.66206 | -373.77919 | -362.52919 | -4.1022 | -1.08936 | 312.66206
44.5 | -314.00684 | -375.54169 | -364.27085 | -4.11278 | -1.09157 | 314.00684
44.6 | -315.3547 | -377.13335 | -365.91252 | -4.12323 | -1.09326 | 315.3547
44.7 | -316.68927 | -378.83752 | -367.59585 | -4.13358 | -1.09469 | 316.68927
44.8 | -317.98092 | -380.48752 | -369.23335 | -4.1437 | -1.09574 | 317.98092
44.9 | -319.26133 | -382.11252 | -370.83335 | -4.15379 | -1.09723 | 319.26133
45 | -320.5213 | -383.67502 | -372.38752 | -4.16367 | -1.09811 | 320.5213
45.1 | -321.78127 | -385.35002 | -373.96252 | -4.17349 | -1.09938 | 321.78127
45.2 | -323.02183 | -386.86252 | -375.48752 | -4.1832 | -1.10052 | 323.02183
45.3 | -324.2491 | -388.45835 | -377.09585 | -4.19294 | -1.10169 | 324.2491
45.4 | -325.44571 | -389.88752 | -378.55835 | -4.20247 | -1.10286 | 325.44571
45.5 | -326.65357 | -391.54585 | -380.12919 | -4.2119 | -1.10462 | 326.65357
45.6 | -327.84916 | -393.00419 | -381.60419 | -4.2215 | -1.1057 | 327.84916
45.7 | -329.04476 | -394.56252 | -383.03752 | -4.23076 | -1.10729 | 329.04476
45.8 | -330.21276 | -396.03752 | -384.54169 | -4.24012 | -1.10957 | 330.21276
45.9 | -331.38894 | -397.57919 | -386.04169 | -4.24928 | -1.1112 | 331.38894
46 | -332.52935 | -398.95835 | -387.38752 | -4.25846 | -1.11312 | 332.52935
46.1 | -333.66772 | -400.49585 | -388.96252 | -4.26756 | -1.11517 | 333.66772
46.2 | -334.77952 | -401.80419 | -390.35835 | -4.27718 | -1.11654 | 334.77952
46.3 | -335.87701 | -403.28752 | -391.72919 | -4.28494 | -1.118 | 335.87701
46.4 | -336.95713 | -404.65002 | -393.06669 | -4.29354 | -1.1195 | 336.95713
46.5 | -338.0301 | -406.07919 | -394.54585 | -4.30203 | -1.12132 | 338.0301
46.6 | -339.0857 | -407.36252 | -395.76252 | -4.3105 | -1.12262 | 339.0857
46.7 | -340.11473 | -408.81252 | -397.17919 | -4.31882 | -1.12419 | 340.11473
46.8 | -341.12843 | -409.96669 | -398.36669 | -4.32676 | -1.12555 | 341.12843
46.9 | -342.10636 | -411.23752 | -399.60835 | -4.3347 | -1.12689 | 342.10636
47 | -343.13846 | -412.49169 | -400.85419 | -4.34272 | -1.12842 | 343.13846
47.1 | -344.15931 | -413.89585 | -402.26252 | -4.35091 | -1.12985 | 344.15931
47.2 | -345.17403 | -415.20835 | -403.49169 | -4.35885 | -1.13148 | 345.17403
47.3 | -346.19897 | -416.55836 | -404.86669 | -4.36698 | -1.13356 | 346.19897
47.4 | -347.2045 | -417.85836 | -406.20002 | -4.37476 | -1.13597 | 347.2045
47.5 | -348.19163 | -419.16669 | -407.47502 | -4.38258 | -1.13877 | 348.19163
47.6 | -349.19613 | -420.32919 | -408.71252 | -4.39035 | -1.14102 | 349.19613
47.7 | -350.26195 | -421.73336 | -410.07919 | -4.39845 | -1.14333 | 350.26195
47.8 | -351.30426 | -423.06252 | -411.37502 | -4.40648 | -1.14593 | 351.30426
47.9 | -352.3619 | -424.48336 | -412.71252 | -4.41458 | -1.14893 | 352.3619
48 | -353.42363 | -425.76252 | -414.00835 | -4.42292 | -1.15143 | 353.42363
48.1 | -354.4547 | -427.20836 | -415.35835 | -4.43097 | -1.15329 | 354.4547
48.2 | -355.49906 | -428.50836 | -416.65836 | -4.43903 | -1.15531 | 355.49906
48.3 | -356.57407 | -429.90419 | -418.07086 | -4.44727 | -1.15739 | 356.57407
48.4 | -357.64091 | -431.22919 | -419.34586 | -4.45544 | -1.15973 | 357.64091
48.5 | -358.71081 | -432.63752 | -420.70002 | -4.46366 | -1.16185 | 358.71081
48.6 | -359.75823 | -433.97919 | -422.01669 | -4.47189 | -1.16416 | 359.75823
48.7 | -360.79135 | -435.42502 | -423.39169 | -4.48016 | -1.16618 | 360.79135
48.8 | -361.78665 | -436.53752 | -424.60002 | -4.48809 | -1.16803 | 361.78665
48.9 | -362.81772 | -437.85002 | -425.88336 | -4.49587 | -1.17048 | 362.81772
49 | -363.84675 | -439.07919 | -427.06669 | -4.50376 | -1.17314 | 363.84675
49.1 | -364.87374 | -440.44586 | -428.46252 | -4.51195 | -1.17598 | 364.87374
49.2 | -365.89152 | -441.68336 | -429.63336 | -4.52004 | -1.17839 | 365.89152
49.3 | -366.85822 | -443.04169 | -430.98752 | -4.52769 | -1.17998 | 366.85822
49.4 | -367.84944 | -444.23336 | -432.25419 | -4.53543 | -1.18122 | 367.84944
49.5 | -368.87335 | -445.62086 | -433.57086 | -4.54342 | -1.18242 | 368.87335
49.6 | -369.91975 | -447.04169 | -434.85419 | -4.55151 | -1.18376 | 369.91975
49.7 | -370.9825 | -448.39586 | -436.19586 | -4.55983 | -1.186 | 370.9825
49.8 | -372.07182 | -449.66252 | -437.57919 | -4.56816 | -1.18737 | 372.07182
49.9 | -373.16421 | -451.16669 | -438.99586 | -4.57664 | -1.18913 | 373.16421
50 | -374.28827 | -452.57086 | -440.33336 | -4.58537 | -1.19092 | 374.28827
50.1 | -375.44503 | -454.02086 | -441.85002 | -4.59424 | -1.19199 | 375.44503
50.2 | -376.60588 | -455.45419 | -443.26669 | -4.6033 | -1.19346 | 376.60588
50.3 | -377.77082 | -457.02086 | -444.75836 | -4.61237 | -1.19567 | 377.77082
50.4 | -378.92349 | -458.45836 | -446.24586 | -4.62137 | -1.19749 | 378.92349
50.5 | -380.10887 | -460.01669 | -447.77502 | -4.63044 | -1.1987 | 380.10887
50.6 | -381.30242 | -461.45002 | -449.20419 | -4.63981 | -1.20033 | 381.30242
50.7 | -382.50619 | -463.06669 | -450.73336 | -4.64889 | -1.20296 | 382.50619
50.8 | -383.69872 | -464.44169 | -452.14169 | -4.65802 | -1.20459 | 383.69872
50.9 | -384.91475 | -466.07919 | -453.71669 | -4.6674 | -1.20599 | 384.91475
51 | -386.13282 | -467.65836 | -455.18336 | -4.67668 | -1.20765 | 386.13282
51.1 | -387.34374 | -469.21252 | -456.80002 | -4.686 | -1.20905 | 387.34374
51.2 | -388.56284 | -470.62502 | -458.22086 | -4.69546 | -1.21097 | 388.56284
51.3 | -389.80442 | -472.26669 | -459.85836 | -4.70487 | -1.21224 | 389.80442
51.4 | -391.02658 | -473.84169 | -461.37502 | -4.71437 | -1.21357 | 391.02658
51.5 | -392.24159 | -475.51252 | -462.97919 | -4.72399 | -1.21491 | 392.24159
51.6 | -393.4566 | -477.06669 | -464.41252 | -4.73341 | -1.21683 | 393.4566
51.7 | -394.68285 | -478.70002 | -466.06669 | -4.74272 | -1.21865 | 394.68285
51.8 | -395.89479 | -480.08753 | -467.53752 | -4.75205 | -1.22008 | 395.89479
51.9 | -397.07506 | -481.72503 | -469.10002 | -4.76131 | -1.22155 | 397.07506
52 | -398.22978 | -483.22503 | -470.60419 | -4.77036 | -1.22318 | 398.22978
52.1 | -399.36917 | -484.73753 | -472.03336 | -4.77928 | -1.2252 | 399.36917
52.2 | -400.50141 | -486.16253 | -473.44169 | -4.7881 | -1.22728 | 400.50141
52.3 | -401.61934 | -487.64169 | -474.89169 | -4.79686 | -1.22992 | 401.61934
52.4 | -402.76077 | -489.05836 | -476.23336 | -4.80558 | -1.23265 | 402.76077
52.5 | -403.85724 | -490.62086 | -477.69586 | -4.81424 | -1.23743 | 403.85724
52.6 | -404.96904 | -492.05003 | -479.07086 | -4.82285 | -1.23997 | 404.96904
52.7 | -406.04508 | -493.47919 | -480.47919 | -4.83136 | -1.24124 | 406.04508
52.8 | -407.12111 | -494.98336 | -481.83336 | -4.83994 | -1.24378 | 407.12111
52.9 | -408.22985 | -496.61669 | -483.26253 | -4.84842 | -1.24619 | 408.22985
53 | -409.31917 | -498.05836 | -484.60419 | -4.85695 | -1.2487 | 409.31917
53.1 | -410.4279 | -499.62086 | -486.03336 | -4.86556 | -1.25052 | 410.4279
53.2 | -411.52744 | -501.10003 | -487.40836 | -4.87415 | -1.25192 | 411.52744
53.3 | -412.59734 | -502.67086 | -488.83336 | -4.88247 | -1.25381 | 412.59734
53.4 | -413.67337 | -504.05419 | -490.15003 | -4.89079 | -1.25609 | 413.67337
53.5 | -414.7535 | -505.62503 | -491.55836 | -4.89924 | -1.25798 | 414.7535
53.6 | -415.83668 | -506.98336 | -492.89586 | -4.90754 | -1.26038 | 415.83668
53.7 | -416.91578 | -508.55419 | -494.35836 | -4.91589 | -1.26257 | 416.91578
53.8 | -417.99386 | -509.92503 | -495.71669 | -4.92404 | -1.2641 | 417.99386
53.9 | -419.00347 | -511.37503 | -497.06669 | -4.9318 | -1.26569 | 419.00347
54 | -420.02944 | -512.67503 | -498.26669 | -4.94027 | -1.26742 | 420.02944
54.1 | -421.07584 | -514.15836 | -499.60836 | -4.94777 | -1.2708 | 421.07584
54.2 | -422.10793 | -515.60003 | -500.92086 | -4.95576 | -1.27344 | 422.10793
54.3 | -423.14616 | -517.06669 | -502.32503 | -4.96379 | -1.27673 | 423.14616
54.4 | -424.14657 | -518.38336 | -503.58753 | -4.97158 | -1.27985 | 424.14657
54.5 | -425.15823 | -519.87503 | -504.86253 | -4.97939 | -1.28161 | 425.15823
54.6 | -426.17601 | -521.15003 | -506.10419 | -4.98716 | -1.28405 | 426.17601
54.7 | -427.19891 | -522.57919 | -507.50003 | -4.99505 | -1.28529 | 427.19891
54.8 | -428.23203 | -523.95003 | -508.80419 | -5.00296 | -1.28675 | 428.23203
54.9 | -429.26208 | -525.39586 | -510.16669 | -5.01086 | -1.28883 | 429.26208
55 | -430.2768 | -526.73753 | -511.38753 | -5.01878 | -1.29118 | 430.2768
55.1 | -431.25882 | -528.14586 | -512.68336 | -5.02651 | -1.29349 | 431.25882
55.2 | -432.2858 | -529.48336 | -513.91669 | -5.03439 | -1.29564 | 432.2858
55.3 | -433.31075 | -531.00003 | -515.35419 | -5.04214 | -1.2974 | 433.31075
55.4 | -434.33671 | -532.25836 | -516.58753 | -5.05018 | -1.29876 | 434.33671
55.5 | -435.33201 | -533.66253 | -517.82919 | -5.05798 | -1.29987 | 435.33201
55.6 | -436.38352 | -535.00419 | -519.14586 | -5.06584 | -1.30133 | 436.38352
55.7 | -437.38905 | -536.40419 | -520.49169 | -5.07375 | -1.30355 | 437.38905
55.8 | -438.43136 | -537.71253 | -521.75419 | -5.08166 | -1.30466 | 438.43136
55.9 | -439.49105 | -539.24169 | -523.11253 | -5.08981 | -1.3055 | 439.49105
56 | -440.56504 | -540.60419 | -524.38336 | -5.09805 | -1.30654 | 440.56504
56.1 | -441.64107 | -542.10419 | -525.82086 | -5.10617 | -1.30758 | 441.64107
56.2 | -442.6844 | -543.4167 | -527.07503 | -5.11424 | -1.30879 | 442.6844
56.3 | -443.70219 | -544.8792 | -528.40419 | -5.12227 | -1.3098 | 443.70219
56.4 | -444.7118 | -546.17086 | -529.64586 | -5.13009 | -1.31048 | 444.7118
56.5 | -445.77149 | -547.6417 | -531.02919 | -5.13822 | -1.31094 | 445.77149
56.6 | -446.85161 | -548.9917 | -532.39586 | -5.1466 | -1.3113 | 446.85161
56.7 | -447.92662 | -550.4292 | -533.84586 | -5.15482 | -1.31195 | 447.92662
56.8 | -448.97302 | -551.77503 | -535.09169 | -5.163 | -1.31374 | 448.97302
56.9 | -450.03577 | -553.25003 | -536.45419 | -5.17106 | -1.31484 | 450.03577
57 | -451.12714 | -554.71253 | -537.80419 | -5.17938 | -1.31602 | 451.12714
57.1 | -452.21237 | -556.15836 | -539.12919 | -5.18774 | -1.31745 | 452.21237
57.2 | -453.27614 | -557.50836 | -540.45836 | -5.19593 | -1.31846 | 453.27614
57.3 | -454.33991 | -559.02503 | -541.87919 | -5.20397 | -1.31937 | 454.33991
57.4 | -455.40266 | -560.4167 | -543.18336 | -5.21209 | -1.32028 | 455.40266
57.5 | -456.44599 | -561.8917 | -544.58753 | -5.22008 | -1.32152 | 456.44599
57.6 | -457.52714 | -563.23753 | -545.83336 | -5.22824 | -1.3222 | 457.52714
57.7 | -458.60317 | -564.74586 | -547.27503 | -5.23647 | -1.32282 | 458.60317
57.8 | -459.66388 | -566.0417 | -548.55003 | -5.2445 | -1.32399 | 459.66388
57.9 | -460.67758 | -567.48753 | -549.92086 | -5.25252 | -1.3252 | 460.67758
58 | -461.67902 | -568.81253 | -551.20003 | -5.26025 | -1.32656 | 461.67902
58.1 | -462.68352 | -570.25003 | -552.43336 | -5.26794 | -1.32835 | 462.68352
58.2 | -463.7197 | -571.57086 | -553.6792 | -5.27578 | -1.33001 | 463.7197
58.3 | -464.71398 | -572.93336 | -555.11253 | -5.28353 | -1.33167 | 464.71398
58.4 | -465.72053 | -574.24586 | -556.34586 | -5.29133 | -1.33285 | 465.72053
58.5 | -466.6954 | -575.67086 | -557.65836 | -5.29906 | -1.33369 | 466.6954
58.6 | -467.61917 | -576.88753 | -558.7417 | -5.30627 | -1.33496 | 467.61917
58.7 | -468.58485 | -578.28336 | -560.15836 | -5.31372 | -1.336 | 468.58485
58.8 | -469.58117 | -579.65003 | -561.3917 | -5.32137 | -1.33743 | 469.58117
58.9 | -470.55298 | -581.06253 | -562.6042 | -5.32905 | -1.33835 | 470.55298
59 | -471.54726 | -582.3792 | -563.8917 | -5.33687 | -1.33939 | 471.54726
59.1 | -472.52009 | -583.70003 | -565.22086 | -5.34445 | -1.33994 | 472.52009
59.2 | -473.47656 | -584.98336 | -566.45836 | -5.35189 | -1.34095 | 473.47656
59.3 | -474.4453 | -586.29586 | -567.69586 | -5.35938 | -1.34222 | 474.4453
59.4 | -475.43652 | -587.63753 | -568.91253 | -5.36716 | -1.34333 | 475.43652
59.5 | -476.42365 | -589.04586 | -570.25003 | -5.37472 | -1.34421 | 476.42365
59.6 | -477.41589 | -590.30003 | -571.47503 | -5.38236 | -1.34508 | 477.41589
59.7 | -478.39485 | -591.7292 | -572.73753 | -5.39001 | -1.3457 | 478.39485
59.8 | -479.33191 | -592.92503 | -573.90003 | -5.39746 | -1.34792 | 479.33191
59.9 | -480.30984 | -594.3167 | -575.19586 | -5.40498 | -1.34873 | 480.30984
60 | -481.31434 | -595.61253 | -576.4542 | -5.41273 | -1.34941 | 481.31434
60.1 | -482.31067 | -596.99586 | -577.7542 | -5.42038 | -1.35033 | 482.31067
60.2 | -483.26817 | -598.20836 | -578.91253 | -5.42791 | -1.35205 | 483.26817
60.3 | -484.18172 | -599.5292 | -580.1667 | -5.43512 | -1.35296 | 484.18172
60.4 | -485.05032 | -600.6417 | -581.17503 | -5.44198 | -1.35342 | 485.05032
60.5 | -485.94855 | -601.9417 | -582.3792 | -5.44904 | -1.3541 | 485.94855
60.6 | -486.8805 | -603.1667 | -583.53753 | -5.45623 | -1.35508 | 486.8805
60.7 | -487.78996 | -604.3917 | -584.73336 | -5.4634 | -1.35566 | 487.78996
60.8 | -488.68921 | -605.6792 | -585.88336 | -5.47038 | -1.35632 | 488.68921
60.9 | -489.55372 | -606.91253 | -586.95003 | -5.47718 | -1.35687 | 489.55372
61 | -490.41312 | -608.04587 | -588.0792 | -5.48374 | -1.357 | 490.41312
61.1 | -491.28171 | -609.2917 | -589.26253 | -5.4905 | -1.35781 | 491.28171
61.2 | -492.18811 | -610.47503 | -590.38336 | -5.49758 | -1.35801 | 492.18811
61.3 | -493.11087 | -611.76253 | -591.57086 | -5.50467 | -1.35902 | 493.11087
61.4 | -494.02647 | -612.96253 | -592.70003 | -5.51172 | -1.36003 | 494.02647
61.5 | -494.93389 | -614.2917 | -593.93753 | -5.51877 | -1.36061 | 494.93389
61.6 | -495.82088 | -615.40003 | -594.93336 | -5.52567 | -1.36123 | 495.82088
61.7 | -496.71604 | -616.7292 | -596.13753 | -5.53278 | -1.3613 | 496.71604
61.8 | -497.67558 | -617.88753 | -597.29586 | -5.54009 | -1.36201 | 497.67558
61.9 | -498.65352 | -619.30837 | -598.6292 | -5.5478 | -1.3623 | 498.65352
62 | -499.63758 | -620.57503 | -599.81253 | -5.55547 | -1.36237 | 499.63758
62.1 | -500.60121 | -621.9542 | -601.10836 | -5.56299 | -1.36296 | 500.60121
62.2 | -501.56995 | -623.2292 | -602.26253 | -5.57057 | -1.36348 | 501.56995
62.3 | -502.56117 | -624.5792 | -603.6292 | -5.57819 | -1.3639 | 502.56117
62.4 | -503.55545 | -625.88753 | -604.73753 | -5.586 | -1.36452 | 503.55545
62.5 | -504.56609 | -627.3292 | -606.02086 | -5.59406 | -1.36465 | 504.56609
62.6 | -505.57468 | -628.63753 | -607.27087 | -5.60189 | -1.36536 | 505.57468
62.7 | -506.56487 | -630.00837 | -608.5292 | -5.60972 | -1.3654 | 506.56487
62.8 | -507.54792 | -631.30837 | -609.72087 | -5.61745 | -1.36572 | 507.54792
62.9 | -508.56877 | -632.80837 | -611.05837 | -5.62546 | -1.36615 | 508.56877
63 | -509.59064 | -634.0917 | -612.38337 | -5.63351 | -1.36683 | 509.59064
63.1 | -510.61354 | -635.60003 | -613.7417 | -5.64113 | -1.36686 | 510.61354
63.2 | -511.62213 | -636.96253 | -614.88753 | -5.64937 | -1.36702 | 511.62213
63.3 | -512.62255 | -638.26253 | -616.14587 | -5.65711 | -1.36712 | 512.62255
63.4 | -513.62807 | -639.57503 | -617.3292 | -5.66501 | -1.36781 | 513.62807
63.5 | -514.63258 | -641.03337 | -618.7542 | -5.67313 | -1.36781 | 514.63258
63.6 | -515.6616 | -642.32503 | -619.9542 | -5.68135 | -1.36794 | 515.6616
63.7 | -516.68144 | -643.83337 | -621.3042 | -5.68945 | -1.36803 | 516.68144
63.8 | -517.7074 | -645.2292 | -622.48753 | -5.69758 | -1.36833 | 517.7074
63.9 | -518.70884 | -646.70003 | -623.82087 | -5.70557 | -1.36868 | 518.70884
64 | -519.74706 | -647.97503 | -625.08337 | -5.71356 | -1.36888 | 519.74706
64.1 | -520.78018 | -649.4667 | -626.4667 | -5.72161 | -1.36888 | 520.78018
64.2 | -521.80512 | -650.8042 | -627.65837 | -5.72951 | -1.3693 | 521.80512
64.3 | -522.81166 | -652.29587 | -628.9667 | -5.73758 | -1.36969 | 522.81166
64.4 | -523.81923 | -653.62503 | -630.1792 | -5.74544 | -1.37018 | 523.81923
64.5 | -524.80636 | -655.10837 | -631.50003 | -5.75319 | -1.37028 | 524.80636
64.6 | -525.82108 | -656.48337 | -632.65003 | -5.76099 | -1.37035 | 525.82108
64.7 | -526.85113 | -657.95837 | -633.9667 | -5.76898 | -1.37035 | 526.85113
64.8 | -527.88118 | -659.33753 | -635.22087 | -5.7771 | -1.37064 | 527.88118
64.9 | -528.90919 | -660.85003 | -636.5667 | -5.78516 | -1.37077 | 528.90919
65 | -529.94128 | -662.16253 | -637.76253 | -5.79299 | -1.37129 | 529.94128
65.1 | -530.9836 | -663.58753 | -639.10837 | -5.80111 | -1.37135 | 530.9836
65.2 | -532.0116 | -665.06253 | -640.34587 | -5.80931 | -1.37158 | 532.0116
65.3 | -533.05187 | -666.28753 | -641.4667 | -5.8172 | -1.37217 | 533.05187
65.4 | -534.05944 | -667.61253 | -642.67503 | -5.82515 | -1.37256 | 534.05944
65.5 | -535.00161 | -669.2042 | -644.07503 | -5.83278 | -1.37282 | 535.00161
65.6 | -535.94378 | -670.5167 | -645.2292 | -5.84023 | -1.37347 | 535.94378
65.7 | -536.93397 | -671.89587 | -646.5542 | -5.84788 | -1.3736 | 536.93397
65.8 | -537.91906 | -673.17087 | -647.6792 | -5.8555 | -1.37383 | 537.91906
65.9 | -538.85817 | -674.57087 | -648.84587 | -5.86317 | -1.37393 | 538.85817
66 | -539.79727 | -675.8167 | -649.98337 | -5.87067 | -1.37435 | 539.79727
66.1 | -540.7282 | -677.24587 | -651.27503 | -5.87814 | -1.37458 | 540.7282
66.2 | -541.68672 | -678.4792 | -652.38753 | -5.88564 | -1.37464 | 541.68672
66.3 | -542.62071 | -679.89587 | -653.60837 | -5.89313 | -1.37474 | 542.62071
66.4 | -543.52813 | -681.04587 | -654.6292 | -5.90029 | -1.37507 | 543.52813
66.5 | -544.42841 | -682.42504 | -655.88337 | -5.90737 | -1.37549 | 544.42841
66.6 | -545.33174 | -683.6417 | -656.9542 | -5.91468 | -1.37575 | 545.33174
66.7 | -546.20136 | -684.9167 | -658.1417 | -5.92105 | -1.37546 | 546.20136
66.8 | -546.9882 | -686.03337 | -659.0292 | -5.928 | -1.37575 | 546.9882
66.9 | -547.84658 | -687.38337 | -660.13753 | -5.93521 | -1.37578 | 547.84658
67 | -548.73867 | -688.53754 | -661.20837 | -5.94199 | -1.37585 | 548.73867
67.1 | -549.62975 | -689.8667 | -662.38337 | -5.9487 | -1.37588 | 549.62975
67.2 | -550.46156 | -691.02087 | -663.4042 | -5.94299 | -1.37591 | 550.46156
67.3 | -551.32095 | -692.3167 | -664.6167 | -5.94933 | -1.37585 | 551.32095
67.4 | -552.16502 | -693.47087 | -665.6542 | -5.95607 | -1.37598 | 552.16502
67.5 | -553.01318 | -694.77504 | -666.7667 | -5.96286 | -1.37588 | 553.01318
67.6 | -553.85929 | -695.91254 | -667.80003 | -5.96971 | -1.37591 | 553.85929
67.7 | -554.75139 | -697.2542 | -668.95837 | -5.97668 | -1.37585 | 554.75139
67.8 | -555.64961 | -698.4042 | -670.0167 | -5.98363 | -1.37588 | 555.64961
67.9 | -556.54069 | -699.79587 | -671.18754 | -5.99056 | -1.37585 | 556.54069
68 | -557.39293 | -701.0042 | -672.1792 | -5.99733 | -1.37585 | 557.39293
68.1 | -558.25131 | -702.30004 | -673.2917 | -6.00425 | -1.37585 | 558.25131
68.2 | -559.15465 | -703.46254 | -674.3417 | -6.01134 | -1.37585 | 559.15465
68.3 | -560.0774 | -704.78754 | -675.52504 | -6.01842 | -1.37585 | 560.0774
68.4 | -560.97971 | -705.98337 | -676.55837 | -6.02534 | -1.37585 | 560.97971
68.5 | -561.89429 | -707.36254 | -677.73337 | -6.03254 | -1.37585 | 561.89429
68.6 | -562.80172 | -708.58754 | -678.78754 | -6.03965 | -1.37585 | 562.80172
68.7 | -563.70097 | -709.96254 | -679.96254 | -6.04671 | -1.37594 | 563.70097
68.8 | -564.56752 | -711.13754 | -680.98337 | -6.05368 | -1.37601 | 564.56752
68.9 | -565.46677 | -712.47087 | -682.13754 | -6.06082 | -1.37591 | 565.46677
69 | -566.39565 | -713.73754 | -683.24587 | -6.0681 | -1.37588 | 566.39565
69.1 | -567.31125 | -715.1167 | -684.43754 | -6.07537 | -1.37588 | 567.31125
69.2 | -568.22583 | -716.32504 | -685.51254 | -6.08255 | -1.37594 | 568.22583
69.3 | -569.14143 | -717.59587 | -686.67504 | -6.09002 | -1.37585 | 569.14143
69.4 | -570.10097 | -718.92504 | -687.80004 | -6.09772 | -1.37585 | 570.10097
69.5 | -571.06255 | -720.3167 | -689.03337 | -6.10485 | -1.37591 | 571.06255
69.6 | -572.01494 | -721.55837 | -690.1042 | -6.11229 | -1.37591 | 572.01494
69.7 | -572.9755 | -722.9542 | -691.37087 | -6.11978 | -1.37585 | 572.9755
69.8 | -573.95344 | -724.3167 | -692.45837 | -6.13184 | -1.37585 | 573.95344
69.9 | -574.94261 | -725.75837 | -693.77504 | -6.1367 | -1.37585 | 574.94261
70 | -575.9604 | -727.07504 | -694.97504 | -6.14647 | -1.37591 | 575.9604
70.1 | -577.00987 | -728.65004 | -696.2792 | -6.15205 | -1.37575 | 577.00987
70.2 | -578.0532 | -730.08754 | -697.43754 | -6.16004 | -1.37585 | 578.0532
70.3 | -579.10369 | -731.70004 | -698.85004 | -6.16742 | -1.37585 | 579.10369
70.4 | -580.17461 | -733.12087 | -700.0917 | -6.1758 | -1.37585 | 580.17461
70.5 | -581.23328 | -734.6667 | -701.4042 | -6.1842 | -1.37585 | 581.23328
70.6 | -582.30114 | -736.14171 | -702.70004 | -6.19391 | -1.37585 | 582.30114
70.7 | -583.39352 | -737.73337 | -704.0292 | -6.20111 | -1.37585 | 583.39352
70.8 | -584.46955 | -739.15421 | -705.3542 | -6.20913 | -1.37578 | 584.46955
70.9 | -585.52004 | -740.70837 | -706.70004 | -6.22975 | -1.37578 | 585.52004
71 | -586.58279 | -742.20837 | -707.9542 | -6.239 | -1.37578 | 586.58279
71.1 | -587.63532 | -743.78754 | -709.2667 | -6.23807 | -1.37572 | 587.63532
71.2 | -588.69807 | -745.30004 | -710.53754 | -6.24203 | -1.37572 | 588.69807
71.3 | -589.75776 | -746.85004 | -711.8167 | -6.25124 | -1.37565 | 589.75776
71.4 | -590.78065 | -748.27087 | -713.05004 | -6.25871 | -1.37575 | 590.78065
71.5 | -591.83727 | -749.83337 | -714.35837 | -6.27126 | -1.37575 | 591.83727
71.6 | -592.87039 | -751.32087 | -715.6167 | -6.27477 | -1.37581 | 592.87039
71.7 | -593.91985 | -752.83754 | -716.85837 | -6.28285 | -1.37572 | 593.91985
71.8 | -594.96114 | -754.26671 | -718.07087 | -6.2911 | -1.37572 | 594.96114
71.9 | -596.0147 | -755.85004 | -719.4417 | -6.2994 | -1.37575 | 596.0147
72 | -597.05599 | -757.26254 | -720.62087 | -6.31644 | -1.37572 | 597.05599
72.1 | -598.09932 | -758.79587 | -721.90837 | -6.32738 | -1.37572 | 598.09932
72.2 | -599.12018 | -760.15004 | -723.12087 | -6.33683 | -1.37572 | 599.12018
72.3 | -600.14818 | -761.71254 | -724.3917 | -6.34497 | -1.37572 | 600.14818
72.4 | -601.18845 | -763.10837 | -725.6042 | -6.34958 | -1.37575 | 601.18845
72.5 | -602.2093 | -764.64587 | -726.85837 | -6.36143 | -1.37575 | 602.2093
72.6 | -603.21789 | -766.17087 | -728.01254 | -6.36945 | -1.37575 | 603.21789
72.7 | -604.22137 | -767.63754 | -729.28337 | -6.37717 | -1.37575 | 604.22137
72.8 | -605.23405 | -769.02921 | -730.4042 | -6.3853 | -1.37575 | 605.23405
72.9 | -606.2498 | -770.58754 | -731.6417 | -6.39346 | -1.37575 | 606.2498
73 | -607.30744 | -772.10421 | -732.8292 | -6.40171 | -1.37575 | 607.30744
73.1 | -608.34668 | -773.64587 | -734.15004 | -6.40999 | -1.37575 | 608.34668
73.2 | -609.38082 | -775.15421 | -735.34171 | -6.41826 | -1.37575 | 609.38082
73.3 | -610.40167 | -776.61671 | -736.57921 | -6.42651 | -1.37578 | 610.40167
73.4 | -611.44194 | -778.02087 | -737.74587 | -6.43477 | -1.37578 | 611.44194
73.5 | -612.48323 | -779.74587 | -739.05421 | -6.44323 | -1.37575 | 612.48323
73.6 | -613.52759 | -781.16254 | -740.20837 | -6.45166 | -1.37575 | 613.52759
73.7 | -614.56071 | -782.86671 | -741.54171 | -6.4599 | -1.37575 | 614.56071
73.8 | -615.57543 | -784.25837 | -742.62087 | -6.46841 | -1.37568 | 615.57543
73.9 | -616.61059 | -785.89171 | -743.98337 | -6.47677 | -1.37565 | 616.61059
74 | -617.63553 | -787.38337 | -745.17087 | -6.48516 | -1.37559 | 617.63553
74.1 | -618.64821 | -788.98337 | -746.38754 | -6.49344 | -1.3752 | 618.64821
74.2 | -619.66497 | -790.41671 | -747.44587 | -6.50181 | -1.37487 | 619.66497
74.3 | -620.68071 | -792.05421 | -748.73754 | -6.51017 | -1.375 | 620.68071
74.4 | -621.68931 | -793.51671 | -749.86671 | -6.51834 | -1.37497 | 621.68931
74.5 | -622.70607 | -795.08754 | -751.20837 | -6.52664 | -1.37477 | 622.70607
74.6 | -623.72999 | -796.46254 | -752.32504 | -6.5348 | -1.37471 | 623.72999
74.7 | -624.74573 | -798.17921 | -753.61254 | -6.54312 | -1.37474 | 624.74573
74.8 | -625.76761 | -799.69588 | -754.76671 | -6.55151 | -1.37471 | 625.76761
74.9 | -626.78335 | -801.28338 | -756.02504 | -6.55972 | -1.37471 | 626.78335
75 | -627.8134 | -802.73338 | -757.15837 | -6.568 | -1.37471 | 627.8134
75.1 | -628.84652 | -804.42921 | -758.43337 | -6.57632 | -1.37464 | 628.84652
75.2 | -629.8643 | -805.89171 | -759.55421 | -6.58477 | -1.37461 | 629.8643
75.3 | -630.90764 | -807.52088 | -760.80421 | -6.5931 | -1.37461 | 630.90764
75.4 | -631.91521 | -809.06671 | -762.02504 | -6.6014 | -1.37451 | 631.91521
75.5 | -632.92584 | -810.67088 | -763.27087 | -6.60965 | -1.37428 | 632.92584
75.6 | -633.94465 | -812.15421 | -764.40004 | -6.61802 | -1.37425 | 633.94465
75.7 | -634.9747 | -813.70004 | -765.61254 | -6.62638 | -1.37399 | 634.9747
75.8 | -635.99147 | -815.22504 | -766.67921 | -6.63459 | -1.37402 | 635.99147
75.9 | -637.00517 | -816.84171 | -767.96671 | -6.64292 | -1.37363 | 637.00517
76 | -638.02704 | -818.32504 | -769.03337 | -6.65124 | -1.3736 | 638.02704
76.1 | -639.03768 | -819.90421 | -770.30421 | -6.65952 | -1.3735 | 639.03768
76.2 | -640.05444 | -821.40838 | -771.37921 | -6.66782 | -1.37354 | 640.05444
76.3 | -641.07529 | -823.10421 | -772.60837 | -6.67603 | -1.37354 | 641.07529
76.4 | -642.07775 | -824.57921 | -773.75837 | -6.68429 | -1.3735 | 642.07775
76.5 | -643.07613 | -826.17088 | -774.96671 | -6.69238 | -1.37331 | 643.07613
76.6 | -644.07245 | -827.64588 | -776.02504 | -6.70062 | -1.37347 | 644.07245
76.7 | -645.04937 | -829.21254 | -777.24587 | -6.70866 | -1.37321 | 645.04937
76.8 | -646.00993 | -830.71671 | -778.35421 | -6.71672 | -1.37308 | 646.00993
76.9 | -646.96334 | -832.22504 | -779.51254 | -6.72482 | -1.37272 | 646.96334
77 | -647.9566 | -833.76254 | -780.57504 | -6.73273 | -1.37246 | 647.9566
77.1 | -648.8814 | -835.25838 | -781.67087 | -6.74071 | -1.37246 | 648.8814
77.2 | -649.79802 | -836.57921 | -782.66671 | -6.74832 | -1.3722 | 649.79802
77.3 | -650.66764 | -838.03338 | -783.67087 | -6.75568 | -1.37178 | 650.66764
77.4 | -651.53316 | -839.33338 | -784.63337 | -6.76294 | -1.37109 | 651.53316
77.5 | -652.41198 | -840.71254 | -785.72921 | -6.77039 | -1.37067 | 652.41198
77.6 | -653.26013 | -842.12504 | -786.66671 | -6.77775 | -1.37038 | 653.26013
77.7 | -654.12464 | -843.54171 | -787.63754 | -6.78488 | -1.37002 | 654.12464
77.8 | -654.96666 | -844.92088 | -788.59587 | -6.79203 | -1.36992 | 654.96666
77.9 | -655.81278 | -846.24588 | -789.64587 | -6.79914 | -1.36914 | 655.81278
78 | -656.68341 | -847.60004 | -790.58754 | -6.80643 | -1.36868 | 656.68341
78.1 | -657.56836 | -849.09171 | -791.65837 | -6.81379 | -1.36803 | 657.56836
78.2 | -658.46454 | -850.46254 | -792.64171 | -6.82114 | -1.36761 | 658.46454
78.3 | -659.38423 | -851.99171 | -793.75004 | -6.82871 | -1.36637 | 659.38423
78.4 | -660.308 | -853.42504 | -794.65004 | -6.83613 | -1.36611 | 660.308
78.5 | -661.24302 | -854.95004 | -795.74587 | -6.84372 | -1.36549 | 661.24302
78.6 | -662.17701 | -856.41671 | -796.79171 | -6.85137 | -1.36471 | 662.17701
78.7 | -663.12327 | -857.95421 | -797.90837 | -6.85915 | -1.36377 | 663.12327
78.8 | -664.07566 | -859.40004 | -798.90421 | -6.86698 | -1.36331 | 664.07566
78.9 | -665.04746 | -860.97504 | -800.12921 | -6.87482 | -1.36234 | 665.04746
79 | -665.99065 | -862.41254 | -801.10004 | -6.88263 | -1.36074 | 665.99065
79.1 | -666.95939 | -863.98338 | -802.18338 | -6.8905 | -1.36009 | 666.95939
79.2 | -667.91484 | -865.52088 | -803.22504 | -6.89828 | -1.35905 | 667.91484
79.3 | -668.88358 | -867.05421 | -804.42504 | -6.90622 | -1.35811 | 668.88358
79.4 | -669.87173 | -868.50005 | -805.47088 | -6.9141 | -1.3571 | 669.87173
79.5 | -670.82923 | -870.07505 | -806.62088 | -6.92204 | -1.35573 | 670.82923
79.6 | -671.79286 | -871.56671 | -807.61671 | -6.9297 | -1.35381 | 671.79286
79.7 | -672.73196 | -873.18755 | -808.77504 | -6.9374 | -1.35212 | 672.73196
79.8 | -673.72624 | -874.66671 | -809.85838 | -6.94541 | -1.35078 | 673.72624
79.9 | -674.69294 | -876.25005 | -810.92921 | -6.95327 | -1.3488 | 674.69294
80 | -675.66372 | -877.70421 | -811.92504 | -6.9612 | -1.34648 | 675.66372
80.1 | -676.62939 | -879.35005 | -813.00421 | -6.96904 | -1.3446 | 676.62939
80.2 | -677.59506 | -880.79171 | -814.02088 | -6.97679 | -1.34238 | 677.59506
80.3 | -678.5546 | -882.43338 | -815.13754 | -6.9846 | -1.34056 | 678.5546
80.4 | -679.52334 | -883.90005 | -816.17088 | -6.99238 | -1.33906 | 679.52334
80.5 | -680.49412 | -885.52921 | -817.33338 | -7.00036 | -1.33783 | 680.49412
80.6 | -681.45264 | -887.10838 | -818.41671 | -7.00819 | -1.33626 | 681.45264
80.7 | -682.4224 | -888.76255 | -819.53754 | -7.016 | -1.33467 | 682.4224
80.8 | -683.38603 | -890.30005 | -820.51254 | -7.02389 | -1.33285 | 683.38603
80.9 | -684.37214 | -891.85838 | -821.65421 | -7.03189 | -1.33112 | 684.37214
81 | -685.34598 | -893.35005 | -822.70838 | -7.03973 | -1.32891 | 685.34598
81.1 | -686.31574 | -895.05838 | -823.80838 | -7.04733 | -1.32637 | 686.31574
81.2 | -687.3039 | -896.53338 | -824.87504 | -7.05518 | -1.32373 | 687.3039
81.3 | -688.28183 | -898.34171 | -825.97504 | -7.06312 | -1.32201 | 688.28183
81.4 | -689.2659 | -899.87921 | -826.92921 | -7.07095 | -1.32077 | 689.2659
81.5 | -690.23872 | -901.54171 | -828.06671 | -7.07874 | -1.31917 | 690.23872
81.6 | -691.2422 | -903.14171 | -829.11254 | -7.08674 | -1.31706 | 691.2422
81.7 | -692.24671 | -904.82921 | -830.15838 | -7.09466 | -1.31585 | 692.24671
81.8 | -693.23384 | -906.37921 | -831.15838 | -7.10269 | -1.31436 | 693.23384
81.9 | -694.23732 | -908.09588 | -832.34588 | -7.11064 | -1.3126 | 694.23732
82 | -695.23671 | -909.65005 | -833.36671 | -7.11854 | -1.31038 | 695.23671
82.1 | -696.20443 | -911.33338 | -834.50004 | -7.12635 | -1.30885 | 696.20443
82.2 | -697.19462 | -912.85838 | -835.55004 | -7.13431 | -1.30638 | 697.19462
82.3 | -698.14905 | -914.61671 | -836.70004 | -7.14201 | -1.30371 | 698.14905
82.4 | -699.10757 | -916.12088 | -837.59588 | -7.14966 | -1.30098 | 699.10757
82.5 | -700.04565 | -917.84171 | -838.67921 | -7.15734 | -1.29782 | 700.04565
82.6 | -700.98885 | -919.24588 | -839.63754 | -7.1648 | -1.29421 | 700.98885
82.7 | -701.90955 | -920.90005 | -840.64171 | -7.17214 | -1.2903 | 701.90955
82.8 | -702.81391 | -922.38755 | -841.49171 | -7.17982 | -1.28542 | 702.81391
82.9 | -703.72543 | -924.00005 | -842.47504 | -7.18701 | -1.28076 | 703.72543
83 | -704.59402 | -925.47921 | -843.33338 | -7.19429 | -1.27546 | 704.59402
83.1 | -705.50962 | -927.12088 | -844.35004 | -7.20169 | -1.27093 | 705.50962
83.2 | -706.40376 | -928.55838 | -845.24588 | -7.20902 | -1.26683 | 706.40376
83.3 | -707.30914 | -930.18338 | -846.26671 | -7.21633 | -1.26289 | 707.30914
83.4 | -708.24211 | -931.75005 | -847.18754 | -7.22378 | -1.25977 | 708.24211
83.5 | -709.15567 | -933.42505 | -848.18338 | -7.23107 | -1.25648 | 709.15567
83.6 | -710.07229 | -934.94588 | -849.10004 | -7.23828 | -1.2526 | 710.07229
83.7 | -710.98176 | -936.55422 | -850.07088 | -7.24562 | -1.24902 | 710.98176
83.8 | -711.91984 | -938.08755 | -851.07088 | -7.25306 | -1.24489 | 711.91984
83.9 | -712.84259 | -939.79588 | -852.07921 | -7.26048 | -1.24072 | 712.84259
84 | -713.78374 | -941.31255 | -852.89588 | -7.26789 | -1.23594 | 713.78374
84.1 | -714.70752 | -942.98338 | -853.95004 | -7.27524 | -1.23044 | 714.70752
84.2 | -715.62618 | -944.52922 | -854.89171 | -7.28267 | -1.22601 | 715.62618
84.3 | -716.54791 | -946.29172 | -855.85421 | -7.29006 | -1.22266 | 716.54791
84.4 | -717.48702 | -947.82088 | -856.69588 | -7.29738 | -1.21934 | 717.48702
84.5 | -718.42612 | -949.53755 | -857.65838 | -7.30469 | -1.21579 | 718.42612
84.6 | -719.37442 | -951.11672 | -858.56254 | -7.31203 | -1.21234 | 719.37442
84.7 | -720.31148 | -952.86672 | -859.58754 | -7.31937 | -1.20863 | 720.31148
84.8 | -721.2373 | -954.47505 | -860.47504 | -7.32671 | -1.20482 | 721.2373
84.9 | -722.18662 | -956.17505 | -861.41671 | -7.33384 | -1.20146 | 722.18662
85 | -723.13594 | -957.81255 | -862.37088 | -7.34116 | -1.1988 | 723.13594
85.1 | -724.0638 | -959.47088 | -863.36671 | -7.34839 | -1.19541 | 724.0638
85.2 | -724.99882 | -961.12922 | -864.17088 | -7.35562 | -1.19242 | 724.99882
85.3 | -725.92259 | -962.83755 | -865.20005 | -7.36274 | -1.18942 | 725.92259
85.4 | -726.85148 | -964.51672 | -866.06671 | -7.36984 | -1.18633 | 726.85148
85.5 | -727.78956 | -966.29588 | -867.08755 | -7.37708 | -1.18203 | 727.78956
85.6 | -728.71027 | -967.87922 | -867.93338 | -7.3842 | -1.17819 | 728.71027
85.7 | -729.63609 | -969.53755 | -868.83755 | -7.39134 | -1.17409 | 729.63609
85.8 | -730.55475 | -971.18338 | -869.69171 | -7.39842 | -1.16859 | 730.55475
85.9 | -731.47138 | -972.96672 | -870.68338 | -7.4055 | -1.16351 | 731.47138
86 | -732.41252 | -974.62505 | -871.52088 | -7.41265 | -1.15742 | 732.41252
86.1 | -733.34243 | -976.35422 | -872.45838 | -7.41978 | -1.15218 | 733.34243
86.2 | -734.28766 | -978.08755 | -873.30005 | -7.42689 | -1.14701 | 734.28766
86.3 | -735.21348 | -979.78338 | -874.23338 | -7.43408 | -1.14144 | 735.21348
86.4 | -736.13726 | -981.43338 | -875.04588 | -7.4411 | -1.13597 | 736.13726
86.5 | -737.04979 | -983.24172 | -876.00421 | -7.44805 | -1.13105 | 737.04979
86.6 | -737.98378 | -984.82922 | -876.79588 | -7.45506 | -1.12656 | 737.98378
86.7 | -738.90041 | -986.60422 | -877.72088 | -7.46214 | -1.12227 | 738.90041
86.8 | -739.83133 | -988.26255 | -878.47921 | -7.46912 | -1.11878 | 739.83133
86.9 | -740.73161 | -990.05422 | -879.44588 | -7.47624 | -1.11344 | 740.73161
87 | -741.63801 | -991.64589 | -880.11671 | -7.48315 | -1.10807 | 741.63801
87.1 | -742.54032 | -993.43755 | -881.03755 | -7.49019 | -1.10404 | 742.54032
87.2 | -743.46512 | -995.07089 | -881.79171 | -7.49723 | -1.0999 | 743.46512
87.3 | -744.37357 | -996.91255 | -882.70838 | -7.50428 | -1.09652 | 744.37357
87.4 | -745.27895 | -998.58755 | -883.43755 | -7.51131 | -1.09329 | 745.27895
87.5 | -746.17411 | -1000.39172 | -884.29588 | -7.51829 | -1.08968 | 746.17411
87.6 | -747.05395 | -1002.06255 | -885.00838 | -7.5252 | -1.08503 | 747.05395
87.7 | -747.95013 | -1003.76672 | -885.80421 | -7.53215 | -1.08008 | 747.95013
87.8 | -748.85245 | -1005.54589 | -886.60421 | -7.53916 | -1.07448 | 748.85245
87.9 | -749.74761 | -1007.39172 | -887.43338 | -7.54611 | -1.07067 | 749.74761
88 | -750.61518 | -1009.00839 | -888.10838 | -7.55269 | -1.06549 | 750.61518
88.1 | -751.49604 | -1010.87089 | -889.00838 | -7.55954 | -1.06077 | 751.49604
88.2 | -752.34521 | -1012.53339 | -889.63755 | -7.56621 | -1.05459 | 752.34521
88.3 | -753.22607 | -1014.30005 | -890.38755 | -7.57297 | -1.0473 | 753.22607
88.4 | -754.08853 | -1015.92922 | -891.06255 | -7.57954 | -1.03965 | 754.08853
88.5 | -754.94691 | -1017.79172 | -891.82921 | -7.58621 | -1.03343 | 754.94691
88.6 | -755.78485 | -1019.46672 | -892.43755 | -7.59271 | -1.0278 | 755.78485
88.7 | -756.63402 | -1021.28339 | -893.15838 | -7.59898 | -1.02227 | 756.63402
88.8 | -757.4505 | -1022.84172 | -893.75421 | -7.60524 | -1.01696 | 757.4505
88.9 | -758.27209 | -1024.69589 | -894.52921 | -7.61151 | -1.01266 | 758.27209
89 | -759.13966 | -1026.32089 | -895.11255 | -7.61789 | -1.00879 | 759.13966
89.1 | -760.01847 | -1028.11255 | -895.88755 | -7.62409 | -1.00218 | 760.01847
89.2 | -760.85641 | -1029.70839 | -896.50838 | -7.63034 | -0.99557 | 760.85641
89.3 | -761.70661 | -1031.57089 | -897.25838 | -7.63677 | -0.99066 | 761.70661
89.4 | -762.519 | -1033.23755 | -897.85421 | -7.64287 | -0.98307 | 762.519
89.5 | -763.37227 | -1035.00005 | -898.55005 | -7.64893 | -0.97415 | 763.37227
89.6 | -764.22451 | -1036.69589 | -899.06671 | -7.65518 | -0.96676 | 764.22451
89.7 | -765.08391 | -1038.50005 | -899.78755 | -7.66148 | -0.95885 | 765.08391
89.8 | -765.93615 | -1040.16255 | -900.36255 | -7.66786 | -0.95072 | 765.93615
89.9 | -766.77511 | -1042.00005 | -901.03338 | -7.67424 | -0.94277 | 766.77511
90 | -767.61714 | -1043.69172 | -901.64171 | -7.68037 | -0.93219 | 767.61714
90.1 | -768.43055 | -1045.44589 | -902.26671 | -7.68651 | -0.92373 | 768.43055
90.2 | -769.27462 | -1047.17922 | -902.78755 | -7.6929 | -0.91706 | 769.27462
90.3 | -770.1473 | -1049.00839 | -903.43338 | -7.69925 | -0.90791 | 770.1473
90.4 | -770.9883 | -1050.78755 | -904.01255 | -7.70568 | -0.9026 | 770.9883
90.5 | -771.82624 | -1052.68755 | -904.62921 | -7.71182 | -0.89795 | 771.82624
90.6 | -772.63761 | -1054.37505 | -905.11671 | -7.71794 | -0.8918 | 772.63761
90.7 | -773.47861 | -1056.22506 | -905.71255 | -7.7245 | -0.88441 | 773.47861
90.8 | -774.32881 | -1057.92089 | -906.26671 | -7.73094 | -0.87607 | 774.32881
90.9 | -775.15857 | -1059.92506 | -906.88755 | -7.73737 | -0.86846 | 775.15857
91 | -775.95053 | -1061.59589 | -907.23338 | -7.74346 | -0.85931 | 775.95053
91.1 | -776.75474 | -1063.52089 | -907.74171 | -7.74958 | -0.8486 | 776.75474
91.2 | -777.56918 | -1065.34589 | -908.18338 | -7.75588 | -0.83564 | 777.56918
91.3 | -778.36828 | -1067.27089 | -908.69171 | -7.76208 | -0.82484 | 778.36828
91.4 | -779.18374 | -1069.07506 | -909.08338 | -7.76846 | -0.81491 | 779.18374
91.5 | -779.99409 | -1071.01256 | -909.56671 | -7.77477 | -0.80706 | 779.99409
91.6 | -780.77991 | -1072.82089 | -909.83755 | -7.78096 | -0.80068 | 780.77991
91.7 | -781.56777 | -1074.72089 | -910.26255 | -7.78711 | -0.79225 | 781.56777
91.8 | -782.38016 | -1076.56672 | -910.55838 | -7.79367 | -0.78047 | 782.38016
91.9 | -783.1854 | -1078.53339 | -911.07921 | -7.79997 | -0.76917 | 783.1854
92 | -783.98655 | -1080.40422 | -911.37505 | -7.8063 | -0.75612 | 783.98655
92.1 | -784.78566 | -1082.39172 | -911.78338 | -7.81266 | -0.74141 | 784.78566
92.2 | -785.57557 | -1084.27922 | -912.10005 | -7.81896 | -0.72985 | 785.57557
92.3 | -786.35117 | -1086.26256 | -912.50005 | -7.82515 | -0.71823 | 786.35117
92.4 | -787.14925 | -1088.10422 | -912.82505 | -7.83125 | -0.70856 | 787.14925
92.5 | -787.95143 | -1090.12506 | -913.25005 | -7.83752 | -0.69961 | 787.95143
92.6 | -788.74849 | -1092.01672 | -913.55421 | -7.8437 | -0.69255 | 788.74849
92.7 | -789.54248 | -1094.04172 | -913.91255 | -7.84982 | -0.68096 | 789.54248
92.8 | -790.32933 | -1095.88756 | -914.19588 | -7.85601 | -0.66826 | 790.32933
92.9 | -791.09369 | -1097.83756 | -914.62921 | -7.86188 | -0.65716 | 791.09369
93 | -791.86827 | -1099.70006 | -914.89588 | -7.86774 | -0.64463 | 791.86827
93.1 | -792.68168 | -1101.73756 | -915.26671 | -7.87378 | -0.62764 | 792.68168
93.2 | -793.54517 | -1103.66672 | -915.67921 | -7.88014 | -0.61289 | 793.54517
93.3 | -794.37391 | -1105.73339 | -916.15005 | -7.88636 | -0.59974 | 794.37391
93.4 | -795.22309 | -1107.67089 | -916.49171 | -7.89261 | -0.58838 | 795.22309
93.5 | -796.07738 | -1109.76256 | -916.99171 | -7.89888 | -0.57406 | 796.07738
93.6 | -796.93575 | -1111.65839 | -917.32505 | -7.90506 | -0.56432 | 796.93575
93.7 | -797.82683 | -1113.77922 | -917.83338 | -7.91146 | -0.55387 | 797.82683
93.8 | -798.75673 | -1115.85422 | -918.17088 | -7.91805 | -0.54274 | 798.75673
93.9 | -799.67744 | -1118.05006 | -918.74171 | -7.92463 | -0.53177 | 799.67744
94 | -800.57873 | -1120.08756 | -919.16255 | -7.93125 | -0.52077 | 800.57873
94.1 | -801.45142 | -1122.16256 | -919.62505 | -7.93753 | -0.51029 | 801.45142
94.2 | -802.34147 | -1124.13339 | -920.02088 | -7.94395 | -0.50387 | 802.34147
94.3 | -803.22948 | -1126.34589 | -920.51255 | -7.95041 | -0.49508 | 803.22948
94.4 | -804.10114 | -1128.36256 | -920.85421 | -7.95685 | -0.48132 | 804.10114
94.5 | -804.96973 | -1130.50006 | -921.40005 | -7.96325 | -0.46989 | 804.96973
94.6 | -805.83424 | -1132.56256 | -921.71671 | -7.96961 | -0.45508 | 805.83424
94.7 | -806.68852 | -1134.65423 | -922.13755 | -7.97607 | -0.44235 | 806.68852
94.8 | -807.58164 | -1136.65006 | -922.52505 | -7.98265 | -0.43076 | 807.58164
94.9 | -808.49929 | -1138.90006 | -922.98338 | -7.98937 | -0.41732 | 808.49929
95 | -809.41897 | -1140.90423 | -923.30838 | -7.99614 | -0.40563 | 809.41897
95.1 | -810.33049 | -1143.21256 | -923.82921 | -8.0029 | -0.39518 | 810.33049
95.2 | -811.21441 | -1145.26256 | -924.15005 | -8.00955 | -0.38314 | 811.21441
95.3 | -812.14636 | -1147.47089 | -924.62505 | -8.01637 | -0.37607 | 812.14636
95.4 | -813.06298 | -1149.63756 | -924.97505 | -8.02321 | -0.3652 | 813.06298
95.5 | -813.99902 | -1151.88756 | -925.46255 | -8.03011 | -0.35488 | 813.99902
95.6 | -814.95243 | -1154.02089 | -925.86671 | -8.03693 | -0.34466 | 814.95243
95.7 | -815.89562 | -1156.41673 | -926.42088 | -8.0439 | -0.33135 | 815.89562
95.8 | -816.83166 | -1158.55006 | -926.66671 | -8.05088 | -0.31882 | 816.83166
95.9 | -817.75645 | -1160.93339 | -927.21672 | -8.05793 | -0.30755 | 817.75645
96 | -818.71701 | -1163.11256 | -927.50005 | -8.06486 | -0.29554 | 818.71701
96.1 | -819.65305 | -1165.49589 | -928.00838 | -8.07184 | -0.28405 | 819.65305
96.2 | -820.6034 | -1167.62089 | -928.41255 | -8.07891 | -0.26514 | 820.6034
96.3 | -821.55374 | -1169.99173 | -928.82088 | -8.08587 | -0.24417 | 821.55374
96.4 | -822.4816 | -1172.17923 | -929.15838 | -8.09282 | -0.22669 | 822.4816
96.5 | -823.43297 | -1174.51256 | -929.60422 | -8.09987 | -0.21715 | 823.43297
96.6 | -824.40375 | -1176.79589 | -929.90422 | -8.10706 | -0.20335 | 824.40375
96.7 | -825.3776 | -1179.26673 | -930.39172 | -8.11426 | -0.19209 | 825.3776
96.8 | -826.34327 | -1181.54589 | -930.81672 | -8.12148 | -0.18128 | 826.34327
96.9 | -827.33244 | -1184.00423 | -931.21255 | -8.12866 | -0.1679 | 827.33244
97 | -828.33388 | -1186.34173 | -931.60838 | -8.13599 | -0.15586 | 828.33388
97.1 | -829.33021 | -1188.8459 | -932.02505 | -8.14333 | -0.14049 | 829.33021
97.2 | -830.35719 | -1191.22923 | -932.38338 | -8.15083 | -0.12334 | 830.35719
97.3 | -831.34432 | -1193.7709 | -932.79588 | -8.15814 | -0.10817 | 831.34432
97.4 | -832.31715 | -1196.0584 | -933.04172 | -8.16553 | -0.09749 | 832.31715
97.5 | -833.30735 | -1198.60423 | -933.53338 | -8.17275 | -0.08402 | 833.30735
97.6 | -834.29039 | -1200.97506 | -933.84588 | -8.18018 | -0.06751 | 834.29039
97.7 | -835.27548 | -1203.51673 | -934.24588 | -8.1875 | -0.04971 | 835.27548
97.8 | -836.26056 | -1205.91673 | -934.53338 | -8.19482 | -0.03659 | 836.26056
97.9 | -837.23645 | -1208.4209 | -934.88755 | -8.20217 | -0.0222 | 837.23645
98 | -838.21132 | -1210.83756 | -935.12922 | -8.20965 | -0.00911 | 838.21132
98.1 | -839.18313 | -1213.44173 | -935.47505 | -8.21686 | 0.00788 | 839.18313
98.2 | -840.16924 | -1215.87923 | -935.68755 | -8.22412 | 0.02633 | 840.16924
98.3 | -841.16045 | -1218.47923 | -936.04172 | -8.23174 | 0.04382 | 841.16045
98.4 | -842.15167 | -1221.00423 | -936.29588 | -8.23927 | 0.0609 | 842.15167
98.5 | -843.15107 | -1223.60006 | -936.61672 | -8.24673 | 0.07926 | 843.15107
98.6 | -844.1055 | -1226.0959 | -936.82505 | -8.25422 | 0.09385 | 844.1055
98.7 | -845.08241 | -1228.7709 | -937.09172 | -8.26167 | 0.10804 | 845.08241
98.8 | -846.0583 | -1231.2834 | -937.20838 | -8.26908 | 0.12467 | 846.0583
98.9 | -847.03419 | -1233.87923 | -937.53755 | -8.27658 | 0.14092 | 847.03419
99 | -848.01008 | -1236.3959 | -937.69172 | -8.28425 | 0.15983 | 848.01008
99.1 | -848.96043 | -1239.01256 | -937.92922 | -8.29178 | 0.17952 | 848.96043
99.2 | -849.91179 | -1241.61256 | -938.09172 | -8.29925 | 0.19391 | 849.91179
99.3 | -850.87133 | -1244.28756 | -938.27088 | -8.30674 | 0.21393 | 850.87133
99.4 | -851.84211 | -1246.8459 | -938.33755 | -8.31427 | 0.23864 | 851.84211
99.5 | -852.82209 | -1249.62923 | -938.56672 | -8.32186 | 0.25684 | 852.82209
99.6 | -853.80105 | -1252.19173 | -938.67505 | -8.32953 | 0.27835 | 853.80105
99.7 | -854.7565 | -1255.01257 | -938.86672 | -8.33714 | 0.30026 | 854.7565
99.8 | -855.69152 | -1257.65007 | -938.87088 | -8.34473 | 0.31553 | 855.69152
99.9 | -856.61631 | -1260.2459 | -938.92505 | -8.35199 | 0.33086 | 856.61631
100 | -857.5452 | -1262.80423 | -938.90005 | -8.35929 | 0.34196 | 857.5452
100.1 | -858.45467 | -1265.46257 | -939.02505 | -8.36644 | 0.35628 | 858.45467
100.2 | -859.35596 | -1268.05423 | -938.98755 | -8.37375 | 0.37507 | 859.35596
100.3 | -860.25112 | -1270.7584 | -939.06672 | -8.38096 | 0.39785 | 860.25112
100.4 | -861.14322 | -1273.3084 | -939.00422 | -8.38802 | 0.42419 | 861.14322
100.5 | -862.01079 | -1276.06673 | -939.05422 | -8.39509 | 0.44847 | 862.01079
100.6 | -862.91208 | -1278.62507 | -939.02505 | -8.40225 | 0.46663 | 862.91208
100.7 | -863.80214 | -1281.45007 | -939.06672 | -8.40941 | 0.48454 | 863.80214
100.8 | -864.70241 | -1284.05423 | -938.95005 | -8.4165 | 0.50456 | 864.70241
100.9 | -865.59144 | -1286.85007 | -939.01672 | -8.42355 | 0.5252 | 865.59144
101 | -866.42223 | -1289.41257 | -938.80838 | -8.43042 | 0.5443 | 866.42223
101.1 | -867.28775 | -1292.10423 | -938.76255 | -8.43748 | 0.56227 | 867.28775
101.2 | -868.17576 | -1294.7959 | -938.68338 | -8.44443 | 0.58356 | 868.17576
101.3 | -869.04844 | -1297.6334 | -938.64588 | -8.45143 | 0.60485 | 869.04844
101.4 | -869.9293 | -1300.24173 | -938.45422 | -8.45832 | 0.62373 | 869.9293
101.5 | -870.74169 | -1302.96257 | -938.37922 | -8.46504 | 0.64896 | 870.74169
101.6 | -871.59291 | -1305.61257 | -938.05422 | -8.47197 | 0.67015 | 871.59291
101.7 | -872.41859 | -1308.3334 | -938.02505 | -8.47887 | 0.69049 | 872.41859
101.8 | -873.23404 | -1311.02507 | -937.73338 | -8.48568 | 0.71491 | 873.23404
101.9 | -874.05257 | -1313.7584 | -937.60422 | -8.49235 | 0.74219 | 874.05257
102 | -874.82817 | -1316.35424 | -937.25005 | -8.49891 | 0.76364 | 874.82817
102.1 | -875.59049 | -1319.00007 | -937.10422 | -8.50519 | 0.7762 | 875.59049
102.2 | -876.35383 | -1321.52924 | -936.76672 | -8.51157 | 0.79349 | 876.35383
102.3 | -877.13658 | -1324.24174 | -936.50005 | -8.51825 | 0.80986 | 877.13658
102.4 | -877.92956 | -1326.8459 | -936.12922 | -8.52481 | 0.8321 | 877.92956
102.5 | -878.7491 | -1329.6334 | -935.97088 | -8.53141 | 0.86045 | 878.7491
102.6 | -879.53595 | -1332.26674 | -935.58755 | -8.5381 | 0.88057 | 879.53595
102.7 | -880.29622 | -1334.99174 | -935.30005 | -8.54447 | 0.90065 | 880.29622
102.8 | -881.08102 | -1337.57507 | -934.91672 | -8.55114 | 0.92949 | 881.08102
102.9 | -881.90261 | -1340.47924 | -934.73755 | -8.55802 | 0.95339 | 881.90261
103 | -882.74668 | -1343.15007 | -934.35838 | -8.56486 | 0.98558 | 882.74668
103.1 | -883.58359 | -1346.0584 | -934.15422 | -8.57181 | 1.01794 | 883.58359
103.2 | -884.39598 | -1348.7834 | -933.66672 | -8.57852 | 1.04447 | 884.39598
103.3 | -885.21246 | -1351.61674 | -933.37505 | -8.5853 | 1.07243 | 885.21246
103.4 | -886.05551 | -1354.37507 | -932.93338 | -8.59245 | 1.08646 | 886.05551
103.5 | -886.91491 | -1357.38757 | -932.61672 | -8.59958 | 1.10078 | 886.91491
103.6 | -887.73445 | -1360.15424 | -932.09172 | -8.60658 | 1.12008 | 887.73445
103.7 | -888.58363 | -1363.07507 | -931.75838 | -8.6134 | 1.14059 | 888.58363
103.8 | -889.36536 | -1365.8209 | -931.15838 | -8.62031 | 1.16533 | 889.36536
103.9 | -890.17264 | -1368.62507 | -930.80838 | -8.62715 | 1.19261 | 890.17264
104 | -891.00854 | -1371.3084 | -930.19588 | -8.6342 | 1.22119 | 891.00854
104.1 | -891.8383 | -1374.23757 | -929.75422 | -8.6411 | 1.24993 | 891.8383
104.2 | -892.66908 | -1377.01257 | -929.17922 | -8.64814 | 1.27533 | 892.66908
104.3 | -893.47841 | -1379.95424 | -928.67088 | -8.655 | 1.30029 | 893.47841
104.4 | -894.27343 | -1382.52091 | -927.97505 | -8.66178 | 1.32546 | 894.27343
104.5 | -895.08377 | -1385.22091 | -927.40838 | -8.66847 | 1.35889 | 895.08377
104.6 | -895.89821 | -1387.79174 | -926.75005 | -8.67542 | 1.38805 | 895.89821
104.7 | -896.71571 | -1390.69591 | -926.16671 | -8.68232 | 1.411 | 896.71571
104.8 | -897.52912 | -1393.47924 | -925.42921 | -8.68936 | 1.44206 | 897.52912
104.9 | -898.31188 | -1396.30007 | -924.77505 | -8.69616 | 1.46094 | 898.31188
105 | -899.10281 | -1399.05424 | -924.02088 | -8.70295 | 1.48242 | 899.10281
105.1 | -899.91826 | -1401.91674 | -923.35838 | -8.70991 | 1.5041 | 899.91826
105.2 | -900.72452 | -1404.77507 | -922.46671 | -8.71685 | 1.53734 | 900.72452
105.30001 | -901.53794 | -1407.84591 | -921.80838 | -8.72381 | 1.57184 | 901.53794
105.40001 | -902.31967 | -1410.70424 | -920.91255 | -8.73073 | 1.60931 | 902.31967
105.50001 | -903.1106 | -1413.60841 | -920.11255 | -8.73758 | 1.64792 | 903.1106
105.60001 | -903.88518 | -1416.53757 | -919.19588 | -8.74461 | 1.68564 | 903.88518
105.70001 | -904.671 | -1419.67924 | -918.31255 | -8.75135 | 1.72386 | 904.671
105.80001 | -905.46705 | -1422.59174 | -917.23755 | -8.75832 | 1.75313 | 905.46705
105.90001 | -906.2498 | -1425.78757 | -916.36671 | -8.76527 | 1.77448 | 906.2498
106.00001 | -907.03256 | -1428.71257 | -915.28755 | -8.77217 | 1.80208 | 907.03256
106.10001 | -907.7448 | -1431.70841 | -914.26671 | -8.77879 | 1.83535 | 907.7448
106.20001 | -908.47851 | -1434.32091 | -913.05421 | -8.7853 | 1.87077 | 908.47851
106.30001 | -909.23981 | -1437.08757 | -911.93338 | -8.79232 | 1.89645 | 909.23981
106.40001 | -910.01541 | -1439.76258 | -910.62505 | -8.79937 | 1.9252 | 910.01541
106.50001 | -910.79714 | -1442.61674 | -909.40838 | -8.80623 | 1.95964 | 910.79714
106.60001 | -911.55333 | -1445.46674 | -908.07088 | -8.81317 | 2.00889 | 911.55333
106.70001 | -912.28397 | -1448.43341 | -906.88755 | -8.82002 | 2.06351 | 912.28397
106.80001 | -913.0095 | -1451.25008 | -905.52088 | -8.82668 | 2.10882 | 913.0095
106.90001 | -913.78919 | -1454.48758 | -904.24588 | -8.83377 | 2.15182 | 913.78919
107.00001 | -914.56991 | -1457.48341 | -902.75838 | -8.84089 | 2.19076 | 914.56991
107.10001 | -915.33223 | -1460.75008 | -901.38755 | -8.84793 | 2.21742 | 915.33223
107.20001 | -916.04856 | -1463.96258 | -899.82921 | -8.8549 | 2.25176 | 916.04856
107.30001 | -916.77205 | -1467.25008 | -898.37088 | -8.86177 | 2.28662 | 916.77205
107.40001 | -917.48021 | -1470.57508 | -896.69588 | -8.86849 | 2.32982 | 917.48021
107.50001 | -918.22924 | -1474.17924 | -895.15421 | -8.87529 | 2.37555 | 918.22924
107.60001 | -918.97112 | -1477.78341 | -893.56671 | -8.8825 | 2.42181 | 918.97112
107.70001 | -919.713 | -1481.64174 | -891.90005 | -8.88958 | 2.47152 | 919.713
107.80001 | -920.4651 | -1485.41674 | -890.05838 | -8.89671 | 2.52852 | 920.4651
107.90001 | -921.18144 | -1489.39174 | -888.34588 | -8.90378 | 2.58418 | 921.18144
108.00001 | -921.92128 | -1493.25841 | -886.42088 | -8.91092 | 2.61947 | 921.92128
108.10001 | -922.6744 | -1497.20008 | -884.52505 | -8.91807 | 2.65029 | 922.6744
108.20001 | -923.43365 | -1500.90008 | -882.34171 | -8.92554 | 2.68975 | 923.43365
108.30001 | -924.21334 | -1504.89591 | -880.40421 | -8.93294 | 2.75163 | 924.21334
108.40001 | -924.95727 | -1509.06675 | -878.17921 | -8.94035 | 2.81569 | 924.95727
108.50001 | -925.67462 | -1513.38341 | -876.02921 | -8.94753 | 2.86533 | 925.67462
108.60001 | -926.39198 | -1517.57925 | -873.51255 | -8.9547 | 2.91253 | 926.39198
108.70001 | -927.14408 | -1521.90841 | -871.20005 | -8.96231 | 2.96924 | 927.14408
108.80001 | -927.91559 | -1526.13341 | -868.68338 | -8.96991 | 3.0278 | 927.91559
108.90001 | -928.64113 | -1530.49175 | -866.14588 | -8.9773 | 3.09339 | 928.64113
109.00001 | -929.3687 | -1534.76675 | -863.38338 | -8.98472 | 3.14691 | 929.3687
109.10001 | -929.98387 | -1539.29175 | -860.60421 | -8.99217 | 3.20426 | 929.98387
109.20001 | -930.68896 | -1543.77091 | -857.70004 | -8.99982 | 3.26702 | 930.68896
109.30001 | -931.42471 | -1548.57925 | -854.84588 | -9.0076 | 3.32191 | 931.42471
109.40001 | -932.09098 | -1553.40841 | -851.69171 | -9.01507 | 3.39049 | 932.09098
109.50001 | -932.71125 | -1558.28341 | -848.50004 | -9.02225 | 3.44596 | 932.71125
109.60001 | -933.32949 | -1563.35425 | -844.87504 | -9.02966 | 3.52171 | 933.32949
109.70001 | -933.93137 | -1568.95842 | -841.49588 | -9.0368 | 3.59355 | 933.93137
109.80001 | -934.55267 | -1575.16258 | -837.62504 | -9.04443 | 3.67845 | 934.55267
109.90001 | -935.16886 | -1581.65008 | -833.83338 | -9.05199 | 3.75719 | 935.16886
110.00001 | -935.77279 | -1587.91675 | -829.61254 | -9.05954 | 3.82507 | 935.77279
110.10001 | -936.36548 | -1594.45425 | -825.36671 | -9.0673 | 3.89893 | 936.36548
110.20001 | -936.9224 | -1600.98342 | -820.85838 | -9.07476 | 3.99469 | 936.9224
110.30001 | -937.45275 | -1607.74175 | -816.12921 | -9.08228 | 4.08519 | 937.45275
110.40001 | -937.96369 | -1614.33758 | -811.10004 | -9.09001 | 4.17725 | 937.96369
110.50001 | -938.50528 | -1620.41675 | -805.87088 | -9.09785 | 4.2806 | 938.50528
110.60001 | -939.00702 | -1626.04175 | -800.11254 | -9.10581 | 4.38411 | 939.00702
110.70001 | -939.46993 | -1632.07509 | -794.30421 | -9.11366 | 4.5057 | 939.46993
110.80001 | -939.91241 | -1637.97092 | -788.01254 | -9.12153 | 4.61084 | 939.91241
110.90001 | -940.33444 | -1644.16259 | -781.52921 | -9.12959 | 4.7387 | 940.33444
111.00001 | -940.79531 | -1650.36675 | -774.33754 | -9.13812 | 4.88089 | 940.79531
111.10001 | -941.18055 | -1657.02925 | -766.87504 | -9.14653 | 4.99919 | 941.18055
111.20001 | -941.52084 | -1662.57509 | -758.39587 | -9.15495 | 5.15716 | 941.52084
111.30001 | -941.80696 | -1666.54175 | -749.15837 | -9.16344 | 5.31478 | 941.80696
111.40001 | -942.03586 | -1670.12925 | -738.82087 | -9.17217 | 5.50101 | 942.03586
111.50001 | -942.23819 | -1675.21675 | -727.34587 | -9.18145 | 5.68926 | 942.23819
111.60001 | -942.32199 | -1683.68759 | -714.00004 | -9.19095 | 5.911 | 942.32199
111.70001 | -942.2944 | -1698.40426 | -698.7667 | -9.2008 | 6.13548 | 942.2944
111.80001 | -942.16871 | -1718.32092 | -681.15004 | -9.2113 | 6.40225 | 942.16871
111.90001 | -941.86725 | -1746.67926 | -660.67503 | -9.22233 | 6.72184 | 941.86725
112.00001 | -941.33894 | -1774.28759 | -635.48753 | -9.23429 | 7.104 | 941.33894
112.10001 | -940.44072 | -1816.21676 | -604.08753 | -9.24767 | 7.5751 | 940.44072
112.20001 | -938.95287 | -1870.3376 | -562.43753 | -9.26336 | 8.20791 | 938.95287
112.30001 | -936.42066 | -1937.13343 | -505.37086 | -9.28255 | 9.04408 | 936.42066
112.40001 | -931.95915 | -2026.10844 | -423.37086 | -9.30822 | 10.29264 | 931.95915
112.50001 | -923.63087 | -2178.87095 | -291.42502 | -9.34627 | 12.26911 | 923.63087
112.60001 | -907.73663 | -2488.22513 | -78.02917 | -9.3993 | 15.42884 | 907.73663
112.70001 | -878.19422 | -2977.27516 | 252.05835 | -9.50267 | 20.23548 | 878.19422
112.80001 | -835.92437 | -3341.60434 | 687.47087 | -9.6348 | 26.00934 | 835.92437
112.90001 | -790.47443 | -3553.76685 | 1135.04173 | -9.76786 | 31.71445 | 790.47443
113.00001 | -756.95081 | -3694.05436 | 1431.78341 | -9.8612 | 35.62383 | 756.95081
113.10001 | -735.46077 | -3788.90436 | 1607.59592 | -9.92339 | 37.98542 | 735.46077
113.20001 | -720.92869 | -3853.12103 | 1723.66676 | -9.96828 | 39.54378 | 720.92869
113.30001 | -710.25316 | -3899.50437 | 1808.21259 | -10.00426 | 40.7029 | 710.25316
113.40001 | -701.89525 | -3938.67104 | 1873.24593 | -10.03499 | 41.63317 | 701.89525
113.50001 | -695.04766 | -3977.30437 | 1926.06677 | -10.06247 | 42.40459 | 695.04766
113.60001 | -689.17086 | -4009.69188 | 1971.6251 | -10.08799 | 43.0735 | 689.17086
113.70001 | -683.95112 | -4038.15438 | 2011.75844 | -10.11208 | 43.72302 | 683.95112
113.80001 | -679.23415 | -4068.97105 | 2048.22511 | -10.13519 | 44.31504 | 679.23415
113.90001 | -674.88403 | -4100.61688 | 2080.42928 | -10.15765 | 44.84151 | 674.88403
114.00001 | -670.80572 | -4130.94188 | 2102.96678 | -10.1799 | 45.3737 | 670.80572
114.10001 | -666.7918 | -4163.36272 | 2046.77094 | -10.202 | 45.90511 | 666.7918
114.20001 | -662.64401 | -4201.95022 | 1995.72927 | -10.22448 | 46.47484 | 662.64401
114.30001 | -658.48293 | -4241.78772 | 1958.73344 | -10.24689 | 47.02422 | 658.48293
114.40001 | -654.16551 | -4286.55439 | 1947.31677 | -10.26965 | 47.60795 | 654.16551
114.50001 | -649.60386 | -4337.72106 | 1962.4751 | -10.29292 | 48.24092 | 649.60386
114.60001 | -644.85214 | -4392.2794 | 1965.76677 | -10.31681 | 48.89824 | 644.85214
114.70001 | -639.88992 | -4447.17523 | 1967.8751 | -10.34134 | 49.57523 | 639.88992
114.80001 | -634.76726 | -4503.0169 | 2020.90011 | -10.36616 | 50.26931 | 634.76726
114.90001 | -629.49745 | -4562.64607 | 2243.67512 | -10.39147 | 51.00303 | 629.49745
115.00001 | -624.0386 | -4624.89191 | 2485.59596 | -10.41699 | 51.72601 | 624.0386
115.10001 | -618.38967 | -4689.47524 | 2684.14181 | -10.44313 | 52.47624 | 618.38967
115.20001 | -612.53739 | -4752.52525 | 2871.21682 | -10.46989 | 53.27233 | 612.53739
115.30001 | -606.45826 | -4821.29192 | 3091.90016 | -10.49704 | 54.09929 | 606.45826
115.40001 | -599.9714 | -4898.94192 | 3395.38768 | -10.52534 | 54.97416 | 599.9714
115.50001 | -593.24439 | -4983.27109 | 3930.68354 | -10.55422 | 55.86703 | 593.24439
115.60001 | -586.44893 | -5069.55026 | 4475.2794 | -10.58311 | 56.7794 | 586.44893
115.70001 | -579.492 | -5157.60027 | 5081.86693 | -10.61213 | 57.7112 | 579.492
115.80001 | -572.42778 | -5247.85444 | 5711.42113 | -10.64128 | 58.63828 | 572.42778
115.90001 | -565.24809 | -5347.01695 | 6427.1795 | -10.67056 | 59.59997 | 565.24809
116.00001 | -558.00708 | -5457.23778 | 7358.51288 | -10.7001 | 60.55925 | 558.00708
116.10001 | -550.84271 | -5575.32112 | 8360.19627 | -10.72962 | 61.50205 | 550.84271
116.20001 | -543.662 | -5703.69196 | 9413.22132 | -10.75903 | 62.50144 | 543.662
116.30001 | -536.6969 | -5838.18364 | 10472.06721 | -10.78807 | 63.45391 | 536.6969
116.40001 | -529.9515 | -5981.60865 | 11621.05477 | -10.8167 | 64.34727 | 529.9515
116.50001 | -523.40231 | -6131.59615 | 12808.77567 | -10.84513 | 65.20759 | 523.40231
116.60001 | -517.16069 | -6286.88783 | 13928.15906 | -10.87311 | 66.08054 | 517.16069
116.70001 | -511.19703 | -6447.43367 | 14953.89245 | -10.90049 | 66.89444 | 511.19703
116.80001 | -505.54198 | -6620.47535 | 34951.37682 | -10.92731 | 67.66745 | 505.54198
116.90001 | -500.16487 | -6805.74619 | 34951.37682 | -10.95348 | 68.41713 | 500.16487
117.00001 | -495.05447 | -7000.81703 | 34951.37682 | -10.97925 | 69.12819 | 495.05447
117.10001 | -490.16787 | -7199.52121 | 34951.37682 | -11.00456 | 69.78213 | 490.16787
117.20001 | -485.49994 | -7401.25872 | 34951.37682 | -11.02949 | 70.42725 | 485.49994
117.30001 | -481.08749 | -7607.1379 | 34951.37682 | -11.05405 | 71.0794 | 481.08749
117.40001 | -476.8978 | -7820.33791 | 34951.37682 | -11.0783 | 71.70879 | 476.8978
117.50001 | -472.90329 | -8036.55459 | 34951.37682 | -11.10223 | 72.3084 | 472.90329
117.60001 | -469.09987 | -8251.6921 | 34951.37682 | -11.12586 | 72.83812 | 469.09987
117.70001 | -465.48754 | -8466.98377 | 34951.37682 | -11.1492 | 73.37159 | 465.48754
117.80001 | -462.01419 | -8683.47545 | 34951.37682 | -11.17232 | 73.89427 | 462.01419
117.90001 | -458.68799 | -8900.01296 | 34951.37682 | -11.19518 | 74.41719 | 458.68799
118.00001 | -455.48645 | -9114.70464 | 34951.37682 | -11.21781 | 74.92523 | 455.48645
118.10001 | -452.4055 | -9328.57965 | 34951.37682 | -11.24019 | 75.39301 | 452.4055
118.20001 | -449.44717 | -9541.25466 | 34951.37682 | -11.26237 | 75.85918 | 449.44717
118.30001 | -446.61147 | -9753.46718 | 34951.37682 | -11.28429 | 76.31983 | 446.61147
118.40001 | -443.87898 | -9961.47552 | 34951.37682 | -11.30615 | 76.77972 | 443.87898
118.50001 | -441.21597 | -10169.5797 | 34951.37682 | -11.3278 | 77.21465 | 441.21597
118.60001 | -438.5918 | -10376.01304 | 34951.37682 | -11.34948 | 77.64831 | 438.5918
118.70001 | -436.06879 | -10581.76722 | 34951.37682 | -11.37096 | 78.05531 | 436.06879
118.80001 | -433.6449 | -10783.96306 | 34951.37682 | -11.39225 | 78.44574 | 433.6449
118.90001 | -431.29356 | -10982.82141 | 34951.37682 | -11.41366 | 78.85534 | 431.29356
119.00001 | -429.02909 | -11178.76308 | 34951.37682 | -11.43485 | 79.25964 | 429.02909
119.10001 | -426.79527 | -11372.93809 | 34951.37682 | -11.45607 | 79.66579 | 426.79527
119.20001 | -424.66466 | -11562.74227 | 34951.37682 | -11.47702 | 80.07793 | 424.66466
119.30001 | -422.57799 | -11749.12978 | 34951.37682 | -11.49792 | 80.45599 | 422.57799
119.40001 | -420.51381 | -11931.19229 | 34951.37682 | -11.51882 | 80.81537 | 420.51381
119.50001 | -418.50582 | -12110.25896 | 34951.37682 | -11.53965 | 81.1683 | 418.50582
119.60001 | -416.55404 | -12288.72564 | 34951.37682 | -11.56037 | 81.51348 | 416.55404
119.70001 | -414.63189 | -12468.14648 | 34951.37682 | -11.58104 | 81.86104 | 414.63189
119.80001 | -412.75062 | -12647.51316 | 34951.37682 | -11.60186 | 82.20817 | 412.75062
119.90001 | -410.90614 | -12828.45484 | 34951.37682 | -11.62253 | 82.56377 | 410.90614
120.00001 | -409.08822 | -13008.41735 | 34951.37682 | -11.64308 | 82.91843 | 409.08822
120.10001 | -407.30812 | -13190.06735 | 34951.37682 | -11.66387 | 83.26849 | 407.30812
120.20001 | -405.52494 | -13372.4507 | 34951.37682 | -11.68457 | 83.62553 | 405.52494
120.30001 | -403.78878 | -13554.41321 | 34951.37682 | -11.70532 | 83.9587 | 403.78878
120.40001 | -402.07918 | -13732.96322 | 34951.37682 | -11.72603 | 84.28581 | 402.07918
120.50001 | -400.41557 | -13910.63823 | 34951.37682 | -11.74665 | 84.60199 | 400.41557
120.60001 | -398.76626 | -14088.4299 | 34951.37682 | -11.7673 | 84.93594 | 398.76626
120.70001 | -397.15374 | -14257.91324 | 34951.37682 | -11.78799 | 85.26986 | 397.15374
120.80001 | -395.57188 | -14404.86742 | 34951.37682 | -11.80872 | 85.60375 | 395.57188
120.90001 | -394.00943 | -14561.29659 | 34951.37682 | -11.82936 | 85.93337 | 394.00943
121.00001 | -392.46947 | -14718.4341 | 34951.37682 | -11.85003 | 86.2488 | 392.46947
121.10001 | -390.97651 | -14873.71328 | 34951.37682 | -11.87065 | 86.56146 | 390.97651
121.20001 | -389.48866 | -15027.18412 | 34951.37682 | -11.89133 | 86.86345 | 389.48866
121.30001 | -388.02942 | -15178.51329 | 34951.37682 | -11.912 | 87.16615 | 388.02942
121.40001 | -386.57836 | -15328.80497 | 34951.37682 | -11.93252 | 87.46303 | 386.57836
121.50001 | -385.15284 | -15481.97581 | 34951.37682 | -11.95306 | 87.75782 | 385.15284
121.60001 | -383.75696 | -15636.33832 | 34951.37682 | -11.97371 | 88.05772 | 383.75696
121.70001 | -382.37539 | -15787.68416 | 34951.37682 | -11.99419 | 88.35033 | 382.37539
121.80001 | -381.00812 | -15936.05083 | 34951.37682 | -12.0145 | 88.65801 | 381.00812
121.90001 | -379.67151 | -16082.93834 | 34951.37682 | -12.03475 | 88.96237 | 379.67151
122.00001 | -378.3492 | -16227.38835 | 34951.37682 | -12.05482 | 89.25984 | 378.3492
122.10001 | -377.04733 | -16368.35919 | 34951.37682 | -12.07469 | 89.53959 | 377.04733
122.20001 | -375.77101 | -16505.37586 | 34951.37682 | -12.0946 | 89.82367 | 375.77101
122.30001 | -374.50695 | -16637.86753 | 34951.37682 | -12.11426 | 90.10375 | 374.50695
122.40001 | -373.28479 | -16766.62171 | 34951.37682 | -12.13387 | 90.37321 | 373.28479
122.50001 | -372.09022 | -16892.32171 | 34951.37682 | -12.15332 | 90.6212 | 372.09022
122.60001 | -370.90484 | -17015.26339 | 34951.37682 | -12.17275 | 90.89183 | 370.90484
122.70001 | -369.74093 | -17135.57589 | 34951.37682 | -12.19211 | 91.14255 | 369.74093
122.80001 | -368.60562 | -17253.67173 | 34951.37682 | -12.21149 | 91.39333 | 368.60562
122.90001 | -367.46623 | -17369.33424 | 34951.37682 | -12.23084 | 91.64919 | 367.46623
123.00001 | -366.35035 | -17481.96341 | 34951.37682 | -12.25016 | 91.90801 | 366.35035
123.10001 | -365.2365 | -17592.66758 | 34951.37682 | -12.26921 | 92.1739 | 365.2365
123.20001 | -364.14412 | -17700.44259 | 34951.37682 | -12.2876 | 92.43523 | 364.14412
123.30001 | -363.07013 | -17805.30926 | 34951.37682 | -12.30531 | 92.67953 | 363.07013
123.40001 | -361.9992 | -17907.42177 | 34951.37682 | -12.32235 | 92.9016 | 361.9992
123.50001 | -360.95791 | -18006.28011 | 34951.37682 | -12.3388 | 93.12774 | 360.95791
123.60001 | -359.93604 | -18101.82594 | 34951.37682 | -12.3548 | 93.34323 | 359.93604
123.70001 | -358.92642 | -18194.60095 | 34951.37682 | -12.37028 | 93.56029 | 358.92642
123.80001 | -357.95258 | -18284.29679 | 34951.37682 | -12.38499 | 93.74577 | 357.95258
123.90001 | -356.98895 | -18370.87596 | 34951.37682 | -12.39891 | 93.93897 | 356.98895
124.00001 | -356.03452 | -18454.04263 | 34951.37682 | -12.41182 | 94.13562 | 356.03452
124.10001 | -355.10155 | -18533.23013 | 34951.37682 | -12.42378 | 94.29447 | 355.10155
124.20001 | -354.18288 | -18608.0218 | 34951.37682 | -12.43426 | 94.42767 | 354.18288
124.30001 | -353.23049 | -18677.27597 | 34951.37682 | -12.4422 | 94.55606 | 353.23049
124.40001 | -352.32102 | -18741.30931 | 34951.37682 | -12.44881 | 94.69727 | 352.32102
124.50001 | -351.37988 | -18798.93848 | 34951.37682 | -12.45262 | 94.79877 | 351.37988
124.60001 | -350.56749 | -18851.80932 | 34951.37682 | -12.45648 | 94.89346 | 350.56749
124.70001 | -349.80517 | -18901.85099 | 34951.37682 | -12.46032 | 94.99932 | 349.80517
124.80001 | -349.04694 | -18949.06765 | 34951.37682 | -12.46253 | 95.06306 | 349.04694
124.90001 | -348.31834 | -18993.10516 | 34951.37682 | -12.46384 | 95.11556 | 348.31834
125.00001 | -347.65412 | -19033.23849 | 34951.37682 | -12.46493 | 95.17536 | 347.65412
125.10001 | -347.03078 | -19070.37599 | 34951.37682 | -12.4659 | 95.24389 | 347.03078
125.20001 | -346.45751 | -19104.46766 | 34951.37682 | -12.46688 | 95.29424 | 346.45751
125.30001 | -345.93328 | -19136.40516 | 34951.37682 | -12.46779 | 95.33519 | 345.93328
125.40001 | -345.43359 | -19166.101 | 34951.37682 | -12.46869 | 95.37387 | 345.43359
125.50001 | -344.96761 | -19194.27183 | 34951.37682 | -12.46943 | 95.42572 | 344.96761
125.60001 | -344.51697 | -19220.86767 | 34951.37682 | -12.4702 | 95.47621 | 344.51697
125.70001 | -344.10617 | -19246.1635 | 34951.37682 | -12.47098 | 95.50639 | 344.10617
125.80001 | -343.70662 | -19270.14684 | 34951.37682 | -12.4717 | 95.54607 | 343.70662
125.90001 | -343.32852 | -19293.06767 | 34951.37682 | -12.47236 | 95.58145 | 343.32852
126.00001 | -342.96372 | -19314.72184 | 34951.37682 | -12.4729 | 95.59942 | 342.96372
126.10001 | -342.61219 | -19335.68434 | 34951.37682 | -12.47349 | 95.6237 | 342.61219
126.20001 | -342.27702 | -19355.58018 | 34951.37682 | -12.47401 | 95.64193 | 342.27702
126.30001 | -341.94184 | -19374.83434 | 34951.37682 | -12.47451 | 95.66862 | 341.94184
126.40001 | -341.65163 | -19393.08851 | 34951.37682 | -12.475 | 95.70212 | 341.65163
126.50001 | -341.35733 | -19410.88018 | 34951.37682 | -12.47549 | 95.73135 | 341.35733
126.60001 | -341.07529 | -19427.75518 | 34951.37682 | -12.47599 | 95.76312 | 341.07529
126.70001 | -340.7953 | -19444.24268 | 34951.37682 | -12.4765 | 95.77839 | 340.7953
126.80001 | -340.5245 | -19459.69268 | 34951.37682 | -12.47695 | 95.79131 | 340.5245
126.90001 | -340.27312 | -19472.73852 | 34951.37682 | -12.47734 | 95.81111 | 340.27312
127.00001 | -340.03196 | -19481.27602 | 34951.37682 | -12.47772 | 95.8306 | 340.03196
127.10001 | -339.79182 | -19488.48852 | 34951.37682 | -12.47817 | 95.84499 | 339.79182
127.20001 | -339.54554 | -19494.14268 | 34951.37682 | -12.4785 | 95.86078 | 339.54554
127.30001 | -339.30949 | -19500.59685 | 34951.37682 | -12.47894 | 95.88064 | 339.30949
127.40001 | -339.0949 | -19506.92602 | 34951.37682 | -12.47928 | 95.89994 | 339.0949
127.50001 | -338.89665 | -19511.51352 | 34951.37682 | -12.47961 | 95.91452 | 338.89665
127.60001 | -338.69534 | -19517.66768 | 34951.37682 | -12.47992 | 95.9251 | 338.69534
127.70001 | -338.4971 | -19523.54268 | 34951.37682 | -12.48021 | 95.93783 | 338.4971
127.80001 | -338.29886 | -19527.87185 | 34951.37682 | -12.48049 | 95.95193 | 338.29886
127.90001 | -338.10266 | -19533.25102 | 34951.37682 | -12.48078 | 95.96937 | 338.10266
128.00001 | -337.90952 | -19538.95519 | 34951.37682 | -12.48107 | 95.99623 | 337.90952
128.10001 | -337.73376 | -19544.61769 | 34951.37682 | -12.4814 | 96.01726 | 337.73376
128.20001 | -337.54676 | -19551.92602 | 34951.37682 | -12.48172 | 96.0309 | 337.54676
128.30001 | -337.36691 | -19561.43852 | 34951.37682 | -12.48198 | 96.04753 | 337.36691
128.40001 | -337.20136 | -19571.30519 | 34951.37682 | -12.48223 | 96.06696 | 337.20136
128.50001 | -337.03582 | -19581.27185 | 34951.37682 | -12.48247 | 96.09229 | 337.03582
128.60001 | -336.88867 | -19590.92186 | 34951.37682 | -12.48267 | 96.10459 | 336.88867
128.70001 | -336.72823 | -19600.52186 | 34951.37682 | -12.48291 | 96.11172 | 336.72823
128.80001 | -336.58415 | -19609.83019 | 34951.37682 | -12.48309 | 96.11941 | 336.58415
128.90001 | -336.42576 | -19619.00936 | 34951.37682 | -12.48335 | 96.12914 | 336.42576
129.00001 | -336.28372 | -19627.98019 | 34951.37682 | -12.48358 | 96.14135 | 336.28372
129.10001 | -336.12635 | -19636.92186 | 34951.37682 | -12.48382 | 96.1504 | 336.12635
129.20001 | -335.98124 | -19645.45519 | 34951.37682 | -12.48402 | 96.16364 | 335.98124
129.30001 | -335.83614 | -19653.97603 | 34951.37682 | -12.48421 | 96.17592 | 335.83614
129.40001 | -335.70942 | -19662.30519 | 34951.37682 | -12.48439 | 96.18542 | 335.70942
129.50001 | -335.57249 | -19670.55103 | 34951.37682 | -12.48464 | 96.1931 | 335.57249
129.60001 | -335.43352 | -19678.52186 | 34951.37682 | -12.48478 | 96.2004 | 335.43352
129.70001 | -335.30987 | -19686.53436 | 34951.37682 | -12.48496 | 96.21192 | 335.30987
129.80001 | -335.1709 | -19694.25936 | 34951.37682 | -12.48517 | 96.22445 | 335.1709
129.90001 | -335.04929 | -19701.96353 | 34951.37682 | -12.48534 | 96.23858 | 335.04929
130.00001 | -334.93995 | -19709.37603 | 34951.37682 | -12.4856 | 96.24737 | 334.93995
130.10001 | -334.81324 | -19716.86353 | 34951.37682 | -12.48569 | 96.25551 | 334.81324
130.20001 | -334.67937 | -19724.00936 | 34951.37682 | -12.48595 | 96.26202 | 334.67937
130.30001 | -334.56084 | -19731.2052 | 34951.37682 | -12.48607 | 96.26996 | 334.56084
130.40001 | -334.43923 | -19738.18436 | 34951.37682 | -12.4863 | 96.27572 | 334.43923
130.50001 | -334.32581 | -19745.1052 | 34951.37682 | -12.48644 | 96.28103 | 334.32581
130.60001 | -334.22668 | -19751.7927 | 34951.37682 | -12.48651 | 96.28653 | 334.22668
130.70001 | -334.10508 | -19758.6052 | 34951.37682 | -12.48665 | 96.29974 | 334.10508
130.80001 | -334.00187 | -19765.1302 | 34951.37682 | -12.48687 | 96.3056 | 334.00187
130.90001 | -333.88333 | -19771.70936 | 34951.37682 | -12.48703 | 96.31055 | 333.88333
131.00001 | -333.78115 | -19777.95936 | 34951.37682 | -12.48711 | 96.3157 | 333.78115
131.10001 | -333.67385 | -19784.30937 | 34951.37682 | -12.48722 | 96.32396 | 333.67385
131.20001 | -333.56553 | -19790.33437 | 34951.37682 | -12.48734 | 96.33467 | 333.56553
131.30001 | -333.46232 | -19796.47603 | 34951.37682 | -12.48753 | 96.34242 | 333.46232
131.40001 | -333.38466 | -19802.36353 | 34951.37682 | -12.48766 | 96.34639 | 333.38466
131.50001 | -333.26714 | -19808.33853 | 34951.37682 | -12.48783 | 96.35124 | 333.26714
131.60001 | -333.20685 | -19814.06353 | 34951.37682 | -12.48794 | 96.35525 | 333.20685
131.70001 | -333.08423 | -19819.79687 | 34951.37682 | -12.48807 | 96.35945 | 333.08423
131.80001 | -332.99124 | -19825.4052 | 34951.37682 | -12.48817 | 96.36459 | 332.99124
131.90001 | -332.89007 | -19830.97187 | 34951.37682 | -12.4883 | 96.37035 | 332.89007
132.00001 | -332.79708 | -19836.31353 | 34951.37682 | -12.48838 | 96.37806 | 332.79708
132.10001 | -332.69592 | -19841.77603 | 34951.37682 | -12.48848 | 96.38497 | 332.69592
132.20001 | -332.61212 | -19847.01354 | 34951.37682 | -12.48864 | 96.39262 | 332.61212
132.30001 | -332.51198 | -19852.2927 | 34951.37682 | -12.48874 | 96.39919 | 332.51198
132.40001 | -332.43125 | -19857.4052 | 34951.37682 | -12.4888 | 96.40521 | 332.43125
132.50001 | -332.34643 | -19862.6177 | 34951.37682 | -12.48898 | 96.40958 | 332.34643
132.60001 | -332.25958 | -19867.5052 | 34951.37682 | -12.48911 | 96.41387 | 332.25958
132.70001 | -332.18293 | -19872.48854 | 34951.37682 | -12.48924 | 96.4184 | 332.18293
132.80001 | -332.10425 | -19877.2677 | 34951.37682 | -12.48929 | 96.42461 | 332.10425
132.90001 | -332.01126 | -19882.25104 | 34951.37682 | -12.48942 | 96.42924 | 332.01126
133.00001 | -331.93768 | -19886.95104 | 34951.37682 | -12.48949 | 96.43282 | 331.93768
133.10001 | -331.8498 | -19891.73437 | 34951.37682 | -12.48962 | 96.43845 | 331.8498
133.20001 | -331.7701 | -19896.31354 | 34951.37682 | -12.48965 | 96.44369 | 331.7701
133.30001 | -331.69857 | -19901.02604 | 34951.37682 | -12.48981 | 96.44763 | 331.69857
133.40001 | -331.61068 | -19905.46354 | 34951.37682 | -12.48993 | 96.45212 | 331.61068
133.50001 | -331.52689 | -19910.00104 | 34951.37682 | -12.48991 | 96.45938 | 331.52689
133.60001 | -331.45536 | -19914.39687 | 34951.37682 | -12.49002 | 96.46856 | 331.45536
133.70001 | -331.37157 | -19918.81354 | 34951.37682 | -12.49014 | 96.47474 | 331.37157
133.80001 | -331.29595 | -19922.99271 | 34951.37682 | -12.49022 | 96.48168 | 331.29595
133.90001 | -331.22442 | -19927.42187 | 34951.37682 | -12.49033 | 96.48558 | 331.22442
134.00001 | -331.14471 | -19931.58021 | 34951.37682 | -12.49033 | 96.48978 | 331.14471
134.10001 | -331.08748 | -19935.83021 | 34951.37682 | -12.49045 | 96.49681 | 331.08748
134.20001 | -331.00676 | -19939.87604 | 34951.37682 | -12.49051 | 96.50564 | 331.00676
134.30001 | -330.94033 | -19944.01771 | 34951.37682 | -12.49061 | 96.51277 | 330.94033
134.40001 | -330.87187 | -19947.92604 | 34951.37682 | -12.49067 | 96.52321 | 330.87187
134.50001 | -330.79932 | -19952.01771 | 34951.37682 | -12.4908 | 96.52699 | 330.79932
134.60001 | -330.72983 | -19955.81354 | 34951.37682 | -12.49087 | 96.52979 | 330.72983
134.70001 | -330.66136 | -19959.81771 | 34951.37682 | -12.49095 | 96.53282 | 330.66136
134.80001 | -330.59903 | -19963.52187 | 34951.37682 | -12.49107 | 96.53594 | 330.59903
134.90001 | -330.51932 | -19967.37604 | 34951.37682 | -12.49115 | 96.54099 | 330.51932
135.00001 | -330.46108 | -19971.08021 | 34951.37682 | -12.49124 | 96.54564 | 330.46108
135.10001 | -330.39874 | -19974.87188 | 34951.37682 | -12.49128 | 96.54955 | 330.39874
135.20001 | -330.33436 | -19978.49688 | 34951.37682 | -12.49133 | 96.55212 | 330.33436
135.30001 | -330.26385 | -19982.15104 | 34951.37682 | -12.49141 | 96.55525 | 330.26385
135.40001 | -330.20254 | -19985.71354 | 34951.37682 | -12.49144 | 96.55853 | 330.20254
135.50001 | -330.14532 | -19989.34271 | 34951.37682 | -12.49155 | 96.56172 | 330.14532
135.60001 | -330.07481 | -19992.82188 | 34951.37682 | -12.49162 | 96.56348 | 330.07481
135.70001 | -330.01554 | -19996.40938 | 34951.37682 | -12.49172 | 96.56459 | 330.01554
135.80001 | -329.95218 | -19999.82188 | 34951.37682 | -12.49176 | 96.56709 | 329.95218
135.90001 | -329.8878 | -20003.40938 | 34951.37682 | -12.49185 | 96.56934 | 329.8878
136.00001 | -329.81423 | -20006.67604 | 34951.37682 | -12.49183 | 96.57149 | 329.81423
136.10001 | -329.757 | -20010.20104 | 34951.37682 | -12.49194 | 96.57214 | 329.757
136.20001 | -329.70182 | -20013.49688 | 34951.37682 | -12.49201 | 96.57295 | 329.70182
136.30001 | -329.63744 | -20016.88021 | 34951.37682 | -12.49207 | 96.57422 | 329.63744
136.40001 | -329.58942 | -20020.12604 | 34951.37682 | -12.49212 | 96.57533 | 329.58942
136.50001 | -329.52606 | -20023.52188 | 34951.37682 | -12.49217 | 96.57614 | 329.52606
136.60001 | -329.47599 | -20026.70521 | 34951.37682 | -12.49225 | 96.57764 | 329.47599
136.70001 | -329.40548 | -20029.98854 | 34951.37682 | -12.49225 | 96.57946 | 329.40548
136.80001 | -329.36358 | -20033.08854 | 34951.37682 | -12.4923 | 96.58314 | 329.36358
136.90001 | -329.3084 | -20036.29271 | 34951.37682 | -12.49242 | 96.58842 | 329.3084
137.00001 | -329.26242 | -34951.38516 | 34951.37682 | -12.49245 | 96.59336 | 329.26242
137.10001 | -329.20417 | -20042.45105 | 34951.37682 | -12.49253 | 96.59805 | 329.20417
137.20001 | -329.1357 | -20045.35938 | 34951.37682 | -12.49255 | 96.60215 | 329.1357
137.30001 | -329.08461 | -20048.65938 | 34951.37682 | -12.49261 | 96.60469 | 329.08461
137.40001 | -329.02943 | -20051.67188 | 34951.37682 | -12.49266 | 96.60697 | 329.02943
137.50001 | -328.98447 | -34951.38516 | 34951.37682 | -12.49271 | 96.60879 | 328.98447
137.60001 | -328.92315 | -34951.38516 | 34951.37682 | -12.49277 | 96.6113 | 328.92315
137.70001 | -328.87104 | -20061.03021 | 34951.37682 | -12.49282 | 96.61508 | 328.87104
137.80001 | -328.82608 | -34951.38516 | 34951.37682 | -12.49289 | 96.61768 | 328.82608
137.90001 | -328.77294 | -34951.38516 | 34951.37682 | -12.49287 | 96.62002 | 328.77294
138.00001 | -328.71163 | -34951.38516 | 34951.37682 | -12.49297 | 96.62273 | 328.71163
138.10001 | -328.67484 | -34951.38516 | 34951.37682 | -12.49305 | 96.62693 | 328.67484
138.20001 | -328.62681 | -34951.38516 | 34951.37682 | -12.49307 | 96.63044 | 328.62681
138.30001 | -328.57572 | -34951.38516 | 34951.37682 | -12.4931 | 96.63445 | 328.57572
138.40001 | -328.53178 | -34951.38516 | 34951.37682 | -12.49321 | 96.63689 | 328.53178
138.50001 | -328.47966 | -34951.38516 | 34951.37682 | -12.4932 | 96.6391 | 328.47966
138.60001 | -328.43368 | -34951.38516 | 34951.37682 | -12.49323 | 96.6404 | 328.43368
138.70001 | -328.3836 | -34951.38516 | 34951.37682 | -12.49329 | 96.64187 | 328.3836
138.80001 | -328.3366 | -34951.38516 | 34951.37682 | -12.49329 | 96.64359 | 328.3366
138.90001 | -328.2712 | -34951.38516 | 34951.37682 | -12.49333 | 96.64535 | 328.2712
139.00001 | -328.2385 | -34951.38516 | 34951.37682 | -12.49339 | 96.64701 | 328.2385
139.10001 | -328.19967 | -34951.38516 | 34951.37682 | -12.49349 | 96.64971 | 328.19967
139.20001 | -328.14857 | -34951.38516 | 34951.37682 | -12.49351 | 96.65186 | 328.14857
139.30001 | -328.09441 | -34951.38516 | 34951.37682 | -12.49354 | 96.65284 | 328.09441
139.40001 | -328.06273 | -34951.38516 | 34951.37682 | -12.4936 | 96.65538 | 328.06273
139.50001 | -328.00551 | -34951.38516 | 34951.37682 | -12.49362 | 96.65759 | 328.00551
139.60001 | -327.97179 | -34951.38516 | 34951.37682 | -12.49364 | 96.65928 | 327.97179
139.70001 | -327.92172 | -34951.38516 | 34951.37682 | -12.49377 | 96.66182 | 327.92172
139.80001 | -327.87573 | -34951.38516 | 34951.37682 | -12.49372 | 96.66495 | 327.87573
139.90001 | -327.83894 | -34951.38516 | 34951.37682 | -12.49377 | 96.66843 | 327.83894
140.00001 | -327.78887 | -34951.38516 | 34951.37682 | -12.49378 | 96.67152 | 327.78887
140.10001 | -327.74698 | -34951.38516 | 34951.37682 | -12.49386 | 96.67517 | 327.74698
140.20001 | -327.69179 | -34951.38516 | 34951.37682 | -12.49395 | 96.67875 | 327.69179
140.30001 | -327.65603 | -34951.38516 | 34951.37682 | -12.49396 | 96.68318 | 327.65603
140.40001 | -327.608 | -34951.38516 | 34951.37682 | -12.49396 | 96.68633 | 327.608
140.50001 | -327.57734 | -34951.38516 | 34951.37682 | -12.49401 | 96.68991 | 327.57734
140.60001 | -327.53034 | -34951.38516 | 34951.37682 | -12.49408 | 96.69343 | 327.53034
140.70001 | -327.48231 | -34951.38516 | 34951.37682 | -12.49413 | 96.69711 | 327.48231
140.80001 | -327.44143 | -34951.38516 | 34951.37682 | -12.49417 | 96.70027 | 327.44143
140.90001 | -327.38625 | -34951.38516 | 34951.37682 | -12.49419 | 96.70368 | 327.38625
141.00001 | -327.35458 | -34951.38516 | 34951.37682 | -12.49421 | 96.70573 | 327.35458
141.10001 | -327.30757 | -34951.38516 | 34951.37682 | -12.49424 | 96.7084 | 327.30757
141.20001 | -327.26056 | -34951.38516 | 34951.37682 | -12.49426 | 96.71026 | 327.26056
141.30001 | -327.2248 | -34951.38516 | 34951.37682 | -12.4943 | 96.71163 | 327.2248
141.40001 | -327.18494 | -34951.38516 | 34951.37682 | -12.49432 | 96.71368 | 327.18494
141.50001 | -327.13589 | -34951.38516 | 34951.37682 | -12.49435 | 96.71517 | 327.13589
141.60001 | -327.10319 | -34951.38516 | 34951.37682 | -12.4944 | 96.7167 | 327.10319
141.70001 | -327.04903 | -34951.38516 | 34951.37682 | -12.4944 | 96.7183 | 327.04903
141.80001 | -327.00305 | -34951.38516 | 34951.37682 | -12.49443 | 96.71976 | 327.00305
141.90001 | -326.97444 | -34951.38516 | 34951.37682 | -12.49452 | 96.72094 | 326.97444
142.00001 | -326.92232 | -34951.38516 | 34951.37682 | -12.49452 | 96.72159 | 326.92232
142.10001 | -326.88451 | -34951.38516 | 34951.37682 | -12.49456 | 96.72234 | 326.88451
142.20001 | -326.84875 | -34951.38516 | 34951.37682 | -12.49458 | 96.72334 | 326.84875
142.30001 | -326.81707 | -34951.38516 | 34951.37682 | -12.49461 | 96.72419 | 326.81707
142.40001 | -326.77824 | -34951.38516 | 34951.37682 | -12.49465 | 96.7252 | 326.77824
142.50001 | -326.74145 | -34951.38516 | 34951.37682 | -12.49469 | 96.72637 | 326.74145
142.60001 | -326.69444 | -34951.38516 | 34951.37682 | -12.49473 | 96.72741 | 326.69444
142.70001 | -326.6597 | -34951.38516 | 34951.37682 | -12.49473 | 96.72933 | 326.6597
142.80001 | -326.6178 | -34951.38516 | 34951.37682 | -12.49473 | 96.73116 | 326.6178
142.90001 | -326.57284 | -34951.38516 | 34951.37682 | -12.49479 | 96.73204 | 326.57284
143.00001 | -326.5381 | -34951.38516 | 34951.37682 | -12.49484 | 96.73363 | 326.5381
143.10001 | -326.49211 | -34951.38516 | 34951.37682 | -12.49484 | 96.73519 | 326.49211
143.20001 | -326.47883 | -34951.38516 | 34951.37682 | -12.49494 | 96.73633 | 326.47883
143.30001 | -326.43693 | -34951.38516 | 34951.37682 | -12.49486 | 96.73754 | 326.43693
143.40001 | -326.39912 | -34951.38516 | 34951.37682 | -12.49494 | 96.73838 | 326.39912
143.50001 | -326.36949 | -34951.38516 | 34951.37682 | -12.49494 | 96.73939 | 326.36949
143.60001 | -326.32555 | -34951.38516 | 34951.37682 | -12.49496 | 96.74056 | 326.32555
143.70001 | -326.29183 | -34951.38516 | 34951.37682 | -12.49499 | 96.74187 | 326.29183
143.80001 | -326.26219 | -34951.38516 | 34951.37682 | -12.49499 | 96.74242 | 326.26219
143.90001 | -326.21825 | -34951.38516 | 34951.37682 | -12.49507 | 96.74389 | 326.21825
144.00001 | -326.18862 | -34951.38516 | 34951.37682 | -12.49507 | 96.74486 | 326.18862
144.10001 | -326.14263 | -34951.38516 | 34951.37682 | -12.49509 | 96.74542 | 326.14263
144.20001 | -326.10482 | -34951.38516 | 34951.37682 | -12.49513 | 96.74548 | 326.10482
144.30001 | -326.06701 | -34951.38516 | 34951.37682 | -12.49517 | 96.74659 | 326.06701
144.40001 | -326.0384 | -34951.38516 | 34951.37682 | -12.49515 | 96.74711 | 326.0384
144.50001 | -326.00059 | -34951.38516 | 34951.37682 | -12.49518 | 96.74792 | 326.00059
144.60001 | -325.973 | -34951.38516 | 34951.37682 | -12.49522 | 96.74864 | 325.973
144.70001 | -325.92293 | -34951.38516 | 34951.37682 | -12.4952 | 96.74913 | 325.92293
144.80001 | -325.90045 | -34951.38516 | 34951.37682 | -12.4953 | 96.75001 | 325.90045
144.90001 | -325.86162 | -34951.38516 | 34951.37682 | -12.49526 | 96.75098 | 325.86162
145.00001 | -325.82789 | -34951.38516 | 34951.37682 | -12.49526 | 96.75254 | 325.82789
145.10001 | -325.77782 | -34951.38516 | 34951.37682 | -12.49535 | 96.75346 | 325.77782
145.20001 | -325.75636 | -34951.38516 | 34951.37682 | -12.49533 | 96.75443 | 325.75636
145.30001 | -325.73286 | -34951.38516 | 34951.37682 | -12.49538 | 96.75652 | 325.73286
145.40001 | -325.69812 | -34951.38516 | 34951.37682 | -12.49538 | 96.7584 | 325.69812
145.50001 | -325.66542 | -34951.38516 | 34951.37682 | -12.49539 | 96.76023 | 325.66542
145.60001 | -325.63783 | -34951.38516 | 34951.37682 | -12.49536 | 96.76205 | 325.63783
145.70001 | -325.60206 | -34951.38516 | 34951.37682 | -12.49539 | 96.76309 | 325.60206
145.80001 | -325.55608 | -34951.38516 | 34951.37682 | -12.49541 | 96.76449 | 325.55608
145.90001 | -325.53564 | -34951.38516 | 34951.37682 | -12.49546 | 96.76527 | 325.53564
146.00001 | -325.49783 | -34951.38516 | 34951.37682 | -12.49543 | 96.76599 | 325.49783
146.10001 | -325.48557 | -34951.38516 | 34951.37682 | -12.49548 | 96.76709 | 325.48557
146.20001 | -325.44776 | -34951.38516 | 34951.37682 | -12.49557 | 96.76791 | 325.44776
146.30001 | -325.42323 | -34951.38516 | 34951.37682 | -12.49557 | 96.7684 | 325.42323
146.40001 | -325.3752 | -34951.38516 | 34951.37682 | -12.49554 | 96.76872 | 325.3752
146.50001 | -325.35885 | -34951.38516 | 34951.37682 | -12.49556 | 96.76872 | 325.35885
146.60001 | -325.33024 | -34951.38516 | 34951.37682 | -12.49561 | 96.76944 | 325.33024
146.70001 | -325.29039 | -34951.38516 | 34951.37682 | -12.49559 | 96.77094 | 325.29039
146.80001 | -325.26075 | -34951.38516 | 34951.37682 | -12.49562 | 96.77221 | 325.26075
146.90001 | -325.22397 | -34951.38516 | 34951.37682 | -12.49564 | 96.77338 | 325.22397
147.00001 | -325.1974 | -34951.38516 | 34951.37682 | -12.49565 | 96.77487 | 325.1974
147.10001 | -325.17185 | -34951.38516 | 34951.37682 | -12.4957 | 96.77748 | 325.17185
147.20001 | -325.13506 | -34951.38516 | 34951.37682 | -12.49572 | 96.77901 | 325.13506
147.30001 | -325.1136 | -34951.38516 | 34951.37682 | -12.4957 | 96.78047 | 325.1136
147.40001 | -325.07273 | -34951.38516 | 34951.37682 | -12.49572 | 96.78275 | 325.07273
147.50001 | -325.04309 | -34951.38516 | 34951.37682 | -12.49582 | 96.78503 | 325.04309
147.60001 | -325.01244 | -34951.38516 | 34951.37682 | -12.49577 | 96.7865 | 325.01244
147.70001 | -324.98689 | -34951.38516 | 34951.37682 | -12.49579 | 96.7879 | 324.98689
147.80001 | -324.95317 | -34951.38516 | 34951.37682 | -12.49577 | 96.78897 | 324.95317
147.90001 | -324.92558 | -34951.38516 | 34951.37682 | -12.49579 | 96.79128 | 324.92558
148.00001 | -324.90105 | -34951.38516 | 34951.37682 | -12.49592 | 96.79379 | 324.90105
148.10001 | -324.86835 | -34951.38516 | 34951.37682 | -12.49585 | 96.79678 | 324.86835
148.20001 | -324.84689 | -34951.38516 | 34951.37682 | -12.49583 | 96.79913 | 324.84689
148.30001 | -324.80602 | -34951.38516 | 34951.37682 | -12.49583 | 96.80105 | 324.80602
148.40001 | -324.77434 | -34951.38516 | 34951.37682 | -12.49587 | 96.80349 | 324.77434
148.50001 | -324.7539 | -34951.38516 | 34951.37682 | -12.49593 | 96.80525 | 324.7539
148.60001 | -324.71303 | -34951.38516 | 34951.37682 | -12.49598 | 96.80717 | 324.71303
148.70001 | -324.69055 | -34951.38516 | 34951.37682 | -12.49598 | 96.80821 | 324.69055
148.80001 | -324.65683 | -34951.38516 | 34951.37682 | -12.49588 | 96.81049 | 324.65683
148.90001 | -324.63332 | -34951.38516 | 34951.37682 | -12.49593 | 96.81127 | 324.63332
149.00001 | -324.60267 | -34951.38516 | 34951.37682 | -12.49603 | 96.81169 | 324.60267
149.10001 | -324.58223 | -34951.38516 | 34951.37682 | -12.49595 | 96.81286 | 324.58223
149.20001 | -324.55464 | -34951.38516 | 34951.37682 | -12.49598 | 96.81436 | 324.55464
149.30001 | -324.53931 | -34951.38516 | 34951.37682 | -12.49603 | 96.81586 | 324.53931
149.40001 | -324.51478 | -34951.38516 | 34951.37682 | -12.49603 | 96.81758 | 324.51478
149.50001 | -324.478 | -34951.38516 | 34951.37682 | -12.49606 | 96.81921 | 324.478
149.60001 | -324.45143 | -34951.38516 | 34951.37682 | -12.49611 | 96.82032 | 324.45143
149.70001 | -324.42997 | -34951.38516 | 34951.37682 | -12.49605 | 96.82133 | 324.42997
149.80001 | -324.40647 | -34951.38516 | 34951.37682 | -12.49609 | 96.82247 | 324.40647
149.90001 | -324.36968 | -34951.38516 | 34951.37682 | -12.49609 | 96.82403 | 324.36968
150.00001 | -324.3615 | -34951.38516 | 34951.37682 | -12.49611 | 96.82487 | 324.3615
150.10001 | -324.33085 | -34951.38516 | 34951.37682 | -12.49613 | 96.82601 | 324.33085
150.20001 | -324.30837 | -34951.38516 | 34951.37682 | -12.49609 | 96.82696 | 324.30837
150.30001 | -324.2726 | -34951.38516 | 34951.37682 | -12.49606 | 96.82806 | 324.2726
150.40001 | -324.25114 | -34951.38516 | 34951.37682 | -12.49611 | 96.82901 | 324.25114
150.50001 | -324.21844 | -34951.38516 | 34951.37682 | -12.49613 | 96.82989 | 324.21844
150.60001 | -324.198 | -34951.38516 | 34951.37682 | -12.49621 | 96.83051 | 324.198
150.70001 | -324.1653 | -34951.38516 | 34951.37682 | -12.49619 | 96.83158 | 324.1653
150.80001 | -324.14078 | -34951.38516 | 34951.37682 | -12.49618 | 96.83275 | 324.14078
150.90001 | -324.11217 | -34951.38516 | 34951.37682 | -12.49621 | 96.83422 | 324.11217
151.00001 | -324.08764 | -34951.38516 | 34951.37682 | -12.49624 | 96.83523 | 324.08764
151.10001 | -324.07333 | -34951.38516 | 34951.37682 | -12.49621 | 96.83777 | 324.07333
151.20001 | -324.04677 | -34951.38516 | 34951.37682 | -12.49622 | 96.84027 | 324.04677
151.30001 | -324.011 | -34951.38516 | 34951.37682 | -12.49621 | 96.84265 | 324.011
151.40001 | -323.98239 | -34951.38516 | 34951.37682 | -12.49619 | 96.84428 | 323.98239
151.50001 | -323.9548 | -34951.38516 | 34951.37682 | -12.49618 | 96.84584 | 323.9548
151.60001 | -323.93947 | -34951.38516 | 34951.37682 | -12.49624 | 96.84779 | 323.93947
151.70001 | -323.91188 | -34951.38516 | 34951.37682 | -12.49634 | 96.85014 | 323.91188
151.80001 | -323.89042 | -34951.38516 | 34951.37682 | -12.49626 | 96.85118 | 323.89042
151.90001 | -323.86283 | -34951.38516 | 34951.37682 | -12.49631 | 96.85277 | 323.86283
152.00001 | -323.84137 | -34951.38516 | 34951.37682 | -12.49629 | 96.85466 | 323.84137
152.10001 | -323.81276 | -34951.38516 | 34951.37682 | -12.49626 | 96.85678 | 323.81276
152.20001 | -323.7913 | -34951.38516 | 34951.37682 | -12.49624 | 96.85931 | 323.7913
152.30001 | -323.76473 | -34951.38516 | 34951.37682 | -12.49634 | 96.8613 | 323.76473
152.40001 | -323.73816 | -34951.38516 | 34951.37682 | -12.49637 | 96.8627 | 323.73816
152.50001 | -323.71772 | -34951.38516 | 34951.37682 | -12.49634 | 96.86364 | 323.71772
152.60001 | -323.69115 | -34951.38516 | 34951.37682 | -12.49632 | 96.86501 | 323.69115
152.70001 | -323.66356 | -34951.38516 | 34951.37682 | -12.49637 | 96.86625 | 323.66356
152.80001 | -323.65028 | -34951.38516 | 34951.37682 | -12.49635 | 96.86765 | 323.65028
152.90001 | -323.62269 | -34951.38516 | 34951.37682 | -12.49637 | 96.86849 | 323.62269
153.00001 | -323.61043 | -34951.38516 | 34951.37682 | -12.49637 | 96.86963 | 323.61043
153.10001 | -323.5859 | -34951.38516 | 34951.37682 | -12.49639 | 96.87113 | 323.5859
153.20001 | -323.54707 | -34951.38516 | 34951.37682 | -12.49639 | 96.87286 | 323.54707
153.30001 | -323.51437 | -34951.38516 | 34951.37682 | -12.49642 | 96.87409 | 323.51437
153.40001 | -323.51437 | -34951.38516 | 34951.37682 | -12.49649 | 96.87507 | 323.51437
153.50001 | -323.4786 | -34951.38516 | 34951.37682 | -12.49642 | 96.87631 | 323.4786
153.60001 | -323.45612 | -34951.38516 | 34951.37682 | -12.49645 | 96.87767 | 323.45612
153.70001 | -323.43364 | -34951.38516 | 34951.37682 | -12.49647 | 96.87927 | 323.43364
153.80001 | -323.40605 | -34951.38516 | 34951.37682 | -12.4965 | 96.88054 | 323.40605
153.90001 | -323.38459 | -34951.38516 | 34951.37682 | -12.49645 | 96.88178 | 323.38459
154.00001 | -323.35496 | -34951.38516 | 34951.37682 | -12.49655 | 96.88318 | 323.35496
154.10001 | -323.3243 | -34951.38516 | 34951.37682 | -12.49653 | 96.88474 | 323.3243
154.20001 | -321.77616 | -34951.38516 | 34951.37682 | -12.46318 | 96.78542 | 321.77616
154.30001 | -311.81901 | -34951.38516 | 34951.37682 | -12.23345 | 95.73083 | 311.81901
154.40001 | -299.36235 | -34951.38516 | 34951.37682 | -11.94603 | 94.30193 | 299.36235
154.50001 | -287.01402 | -20002.76354 | 34951.37682 | -11.66104 | 92.88119 | 287.01402
154.60001 | -274.95794 | -19879.7177 | 34951.37682 | -11.38343 | 91.45092 | 274.95794
154.70001 | -263.28813 | -19756.95103 | 34951.37682 | -11.11458 | 90.0904 | 263.28813
154.80001 | -251.77262 | -19634.90102 | 34951.37682 | -10.86514 | 88.72793 | 251.77262
154.90001 | -237.2528 | -19521.08852 | 34951.37682 | -10.54461 | 87.1 | 237.2528
155.00001 | -218.05892 | -19378.18018 | 34951.37682 | -10.1346 | 84.98871 | 218.05892
155.10001 | -197.63062 | -19173.726 | 34951.37682 | -9.70732 | 82.85896 | 197.63062
155.20001 | -176.7486 | -18967.08432 | 34951.37682 | -9.29206 | 80.77435 | 176.7486
155.30001 | -156.44292 | -18769.24681 | 34951.37682 | -8.9012 | 78.77543 | 156.44292
155.40001 | -137.16627 | -18581.42597 | 34951.37682 | -8.536 | 77.01006 | 137.16627
155.50001 | -119.43572 | -18407.38013 | 34951.37682 | -8.20358 | 75.41521 | 119.43572
155.60001 | -103.51798 | -18247.92595 | 34951.37682 | -7.90407 | 73.97325 | 103.51798
155.70001 | -89.46004 | -18104.02178 | 34951.37682 | -7.63631 | 72.76045 | 89.46004
155.80001 | -77.23024 | -17975.22594 | 34951.37682 | -7.39901 | 71.71133 | 77.23024
155.90001 | -66.6426 | -17861.0926 | 34951.37682 | -7.18851 | 70.78327 | 66.6426
156.00001 | -57.57141 | -17761.05093 | 34951.37682 | -7.00313 | 70.01514 | 57.57141
156.10001 | -49.891 | -17674.39676 | 34951.37682 | -6.84481 | 69.38913 | 49.891
156.20001 | -43.44093 | -17600.01342 | 34951.37682 | -6.69925 | 68.85026 | 43.44093
156.30001 | -37.9647 | -17536.02591 | 34951.37682 | -6.58013 | 68.38715 | 37.9647
156.40001 | -33.2978 | -17480.30508 | 34951.37682 | -6.47163 | 68.00059 | 33.2978
156.50001 | -29.32066 | -17432.19258 | 34951.37682 | -6.37564 | 67.66149 | 29.32066
156.60001 | -25.95665 | -17390.51757 | 34951.37682 | -6.29103 | 67.3694 | 25.95665
156.70001 | -23.09233 | -17354.56757 | 34951.37682 | -6.21644 | 67.13939 | 23.09233
156.80001 | -20.63779 | -17323.03424 | 34951.37682 | -6.15078 | 66.93002 | 20.63779
156.90001 | -18.52046 | -17295.54257 | 34951.37682 | -6.09149 | 66.76716 | 18.52046
157.00001 | -16.70357 | -17271.38423 | 34951.37682 | -6.03885 | 66.60521 | 16.70357
157.10001 | -15.14623 | -17250.17173 | 34951.37682 | -5.99134 | 66.4793 | 15.14623
157.20001 | -13.80042 | -17231.3634 | 34951.37682 | -5.94836 | 66.35616 | 13.80042
157.30001 | -12.61607 | -17214.79673 | 34951.37682 | -5.90928 | 66.25163 | 12.61607
157.40001 | -11.58908 | -17199.8134 | 34951.37682 | -5.87334 | 66.15209 | 11.58908
157.50001 | -10.67042 | -17186.45923 | 34951.37682 | -5.84074 | 66.04854 | 10.67042
157.60001 | -9.84474 | -17174.23423 | 34951.37682 | -5.81021 | 65.99287 | 9.84474
157.70001 | -9.12126 | -17163.28006 | 34951.37682 | -5.78236 | 65.92715 | 9.12126
157.80001 | -8.47747 | -17153.14673 | 34951.37682 | -5.7562 | 65.87341 | 8.47747
157.90001 | -7.88274 | -17144.03839 | 34951.37682 | -5.73179 | 65.80479 | 7.88274
158.00001 | -7.33604 | -17135.49673 | 34951.37682 | -5.70895 | 65.74675 | 7.33604
158.10001 | -6.84247 | -17127.68423 | 34951.37682 | -5.68755 | 65.7041 | 6.84247
158.20001 | -6.40307 | -17120.31339 | 34951.37682 | -5.66751 | 65.67038 | 6.40307
158.30001 | -5.98206 | -17113.60506 | 34951.37682 | -5.64867 | 65.62539 | 5.98206
158.40001 | -5.59987 | -17107.06756 | 34951.37682 | -5.63086 | 65.57526 | 5.59987
158.50001 | -5.23609 | -17101.22589 | 34951.37682 | -5.61397 | 65.51628 | 5.23609
158.60001 | -4.89376 | -17095.54256 | 34951.37682 | -5.59803 | 65.49274 | 4.89376
158.70001 | -4.59844 | -17090.31756 | 34951.37682 | -5.58289 | 65.46804 | 4.59844
158.80001 | -4.31333 | -17085.28006 | 34951.37682 | -5.5687 | 65.44717 | 4.31333
158.90001 | -4.04356 | -17080.52589 | 34951.37682 | -5.55501 | 65.42634 | 4.04356
159.00001 | -3.78605 | -17076.03839 | 34951.37682 | -5.54219 | 65.3903 | 3.78605
159.10001 | -3.54999 | -17071.89672 | 34951.37682 | -5.52996 | 65.35632 | 3.54999
159.20001 | -3.3262 | -17067.75922 | 34951.37682 | -5.51823 | 65.321 | 3.3262
159.30001 | -3.12081 | -17063.95506 | 34951.37682 | -5.50703 | 65.303 | 3.12081
159.40001 | -2.92665 | -17060.28006 | 34951.37682 | -5.49666 | 65.28806 | 2.92665
159.50001 | -2.74169 | -17056.78839 | 34951.37682 | -5.48654 | 65.26843 | 2.74169
159.60001 | -2.56797 | -17053.36339 | 34951.37682 | -5.47687 | 65.2473 | 2.56797
159.70001 | -2.41776 | -17050.22589 | 34951.37682 | -5.46769 | 65.22728 | 2.41776
159.80001 | -2.25426 | -17047.09672 | 34951.37682 | -5.45887 | 65.20368 | 2.25426
159.90001 | -2.10915 | -17044.23422 | 34951.37682 | -5.45046 | 65.1821 | 2.10915
160.00001 | -1.95382 | -17041.39256 | 34951.37682 | -5.4422 | 65.1639 | 1.95382
160.10001 | -1.822 | -17038.80922 | 34951.37682 | -5.43423 | 65.14655 | 1.822
160.20001 | -1.68916 | -17036.13422 | 34951.37682 | -5.42638 | 65.12699 | 1.68916
160.30001 | -1.57164 | -17033.70922 | 34951.37682 | -5.41895 | 65.1153 | 1.57164
160.40001 | -1.46537 | -17031.25922 | 34951.37682 | -5.41185 | 65.10645 | 1.46537
160.50001 | -1.36522 | -17028.96339 | 34951.37682 | -5.4049 | 65.09457 | 1.36522
160.60001 | -1.25588 | -17026.74255 | 34951.37682 | -5.39816 | 65.08474 | 1.25588
160.70001 | -1.15063 | -17024.57589 | 34951.37682 | -5.39152 | 65.07741 | 1.15063
160.80001 | -1.05764 | -17022.32172 | 34951.37682 | -5.38496 | 65.07009 | 1.05764
160.90001 | -0.96465 | -17020.36339 | 34951.37682 | -5.37863 | 65.06276 | 0.96465
161.00001 | -0.86451 | -17018.40089 | 34951.37682 | -5.37243 | 65.05124 | 0.86451
161.10001 | -0.77765 | -17016.49672 | 34951.37682 | -5.36637 | 65.04095 | 0.77765
161.20001 | -0.6959 | -17014.62589 | 34951.37682 | -5.3606 | 65.03467 | 0.6959
161.30001 | -0.62845 | -17013.02172 | 34951.37682 | -5.35487 | 65.02943 | 0.62845
161.40001 | -0.55283 | -17011.08839 | 34951.37682 | -5.34896 | 65.02159 | 0.55283
161.50001 | -0.52627 | -17009.75922 | 34951.37682 | -5.33708 | 65.0183 | 0.52627
161.60001 | -0.53137 | -17008.35922 | 34951.37682 | -5.32072 | 65.0197 | 0.53137
161.70001 | -0.50889 | -17007.15922 | 34951.37682 | -5.32101 | 65.18002 | 0.50889
161.80001 | -0.50992 | -17006.16755 | 34951.37682 | -5.31356 | 65.44499 | 0.50992
161.90001 | -0.50685 | -17005.04672 | 34951.37682 | -5.2904 | 65.44955 | 0.50685
162.00001 | -0.52013 | -17003.80922 | 34951.37682 | -5.27866 | 65.44873 | 0.52013
162.10001 | -0.50992 | -17002.87172 | 34951.37682 | -5.26829 | 65.44867 | 0.50992
162.20001 | -0.50889 | -17001.78422 | 34951.37682 | -5.25781 | 65.44854 | 0.50889
162.30001 | -0.50481 | -17000.87589 | 34951.37682 | -5.24733 | 65.44873 | 0.50481
162.40001 | -0.50072 | -16999.97172 | 34951.37682 | -5.23664 | 65.44854 | 0.50072
162.50001 | -0.49357 | -16999.09672 | 34951.37682 | -5.22614 | 65.44877 | 0.49357
162.60001 | -0.47824 | -16998.23839 | 34951.37682 | -5.21546 | 65.44867 | 0.47824
162.70001 | -0.48232 | -16997.42589 | 34951.37682 | -5.20474 | 65.44851 | 0.48232
162.80001 | -0.47517 | -16996.53422 | 34951.37682 | -5.19398 | 65.44864 | 0.47517
162.90001 | -0.47108 | -16995.80505 | 34951.37682 | -5.18325 | 65.44847 | 0.47108
163.00001 | -0.48335 | -16994.93005 | 34951.37682 | -5.17251 | 65.44802 | 0.48335
163.10001 | -0.46802 | -16994.18839 | 34951.37682 | -5.16174 | 65.44825 | 0.46802
163.20001 | -0.46291 | -16993.40089 | 34951.37682 | -5.15104 | 65.44799 | 0.46291
163.30001 | -0.467 | -16992.73422 | 34951.37682 | -5.14032 | 65.44789 | 0.467
163.40001 | -0.46393 | -16991.88005 | 34951.37682 | -5.12959 | 65.44805 | 0.46393
163.50001 | -0.45678 | -16991.25505 | 34951.37682 | -5.11882 | 65.44812 | 0.45678
163.60001 | -0.45576 | -16990.46755 | 34951.37682 | -5.10799 | 65.44808 | 0.45576
163.70001 | -0.44758 | -16989.85089 | 34951.37682 | -5.09712 | 65.44841 | 0.44758
163.80001 | -0.47824 | -16989.11339 | 34951.37682 | -5.08634 | 65.44802 | 0.47824
163.90001 | -0.47415 | -16988.53839 | 34951.37682 | -5.07555 | 65.44838 | 0.47415
164.00001 | -0.45984 | -16987.93422 | 34951.37682 | -5.0647 | 65.44825 | 0.45984
164.10001 | -0.45576 | -16987.42172 | 34951.37682 | -5.05391 | 65.44825 | 0.45576
164.20001 | -0.44247 | -16986.70922 | 34951.37682 | -5.04302 | 65.44838 | 0.44247
164.30001 | -0.44145 | -16986.25089 | 34951.37682 | -5.03218 | 65.44864 | 0.44145
164.40001 | -0.44554 | -16985.61755 | 34951.37682 | -5.02121 | 65.44857 | 0.44554
164.50001 | -0.44247 | -16985.08005 | 34951.37682 | -5.01034 | 65.44867 | 0.44247
164.60001 | -0.44656 | -16984.37589 | 34951.37682 | -4.9993 | 65.44873 | 0.44656
164.70001 | -0.43123 | -16983.96755 | 34951.37682 | -4.98833 | 65.44877 | 0.43123
164.80001 | -0.43123 | -16983.25922 | 34951.37682 | -4.97736 | 65.44877 | 0.43123
164.90001 | -0.42203 | -16982.79255 | 34951.37682 | -4.96641 | 65.44877 | 0.42203
165.00001 | -0.42408 | -16982.24672 | 34951.37682 | -4.95539 | 65.44877 | 0.42408
165.10001 | -0.41692 | -16981.83839 | 34951.37682 | -4.94442 | 65.44877 | 0.41692
165.20001 | -0.42919 | -16981.18422 | 34951.37682 | -4.93341 | 65.4488 | 0.42919
165.30001 | -0.42714 | -16980.72589 | 34951.37682 | -4.9224 | 65.44886 | 0.42714
165.40001 | -0.41692 | -16980.09672 | 34951.37682 | -4.9113 | 65.44893 | 0.41692
165.50001 | -0.41692 | -16979.62172 | 34951.37682 | -4.90031 | 65.44899 | 0.41692
165.60001 | -0.40773 | -16979.02589 | 34951.37682 | -4.88914 | 65.44903 | 0.40773
165.70001 | -0.41079 | -16978.63422 | 34951.37682 | -4.87803 | 65.44929 | 0.41079
165.80001 | -0.39955 | -16977.98422 | 34951.37682 | -4.86693 | 65.44932 | 0.39955
165.90001 | -0.39138 | -16977.67589 | 34951.37682 | -4.85579 | 65.44978 | 0.39138
166.00001 | -0.39547 | -16977.13839 | 34951.37682 | -4.84461 | 65.44958 | 0.39547
166.10001 | -0.3832 | -16976.76339 | 34951.37682 | -4.83351 | 65.44984 | 0.3832
166.20001 | -0.39751 | -16976.22589 | 34951.37682 | -4.82235 | 65.44974 | 0.39751
166.30001 | -0.3832 | -16975.89672 | 34951.37682 | -4.81161 | 65.44978 | 0.3832
166.40001 | -0.38525 | -16975.42589 | 34951.37682 | -4.79995 | 65.44984 | 0.38525
166.50001 | -0.38525 | -16975.00089 | 34951.37682 | -4.7888 | 65.44984 | 0.38525
166.60001 | -0.38729 | -16974.48839 | 34951.37682 | -4.77754 | 65.44987 | 0.38729
166.70001 | -0.3832 | -16974.17589 | 34951.37682 | -4.76629 | 65.44994 | 0.3832
166.80001 | -0.38831 | -16973.68839 | 34951.37682 | -4.75503 | 65.45007 | 0.38831
166.90001 | -0.38933 | -16973.37589 | 34951.37682 | -4.74382 | 65.45007 | 0.38933
167.00001 | -0.3832 | -16972.85089 | 34951.37682 | -4.73255 | 65.45 | 0.3832
167.10001 | -0.38014 | -16972.51339 | 34951.37682 | -4.72124 | 65.45 | 0.38014
167.20001 | -0.3832 | -16972.06755 | 34951.37682 | -4.71034 | 65.45026 | 0.3832
167.30001 | -0.37298 | -16971.71339 | 34951.37682 | -4.71117 | 65.45023 | 0.37298
167.40001 | -0.37707 | -16971.28422 | 34951.37682 | -4.70122 | 65.45043 | 0.37707
167.50001 | -0.37401 | -16971.01339 | 34951.37682 | -4.69022 | 65.45069 | 0.37401
167.60001 | -0.37809 | -16970.44672 | 34951.37682 | -4.67979 | 65.45098 | 0.37809
167.70001 | -0.37503 | -16970.16339 | 34951.37682 | -4.66766 | 65.45101 | 0.37503
167.80001 | -0.36685 | -16969.83005 | 34951.37682 | -4.65636 | 65.45101 | 0.36685
167.90001 | -0.36992 | -16969.53422 | 34951.37682 | -4.64294 | 65.45101 | 0.36992
168.00001 | -0.36072 | -16969.06339 | 34951.37682 | -4.62705 | 65.45121 | 0.36072
168.10001 | -0.36685 | -16968.85505 | 34951.37682 | -4.62184 | 65.4516 | 0.36685
168.20001 | -0.37298 | -16968.43422 | 34951.37682 | -4.59932 | 65.45186 | 0.37298
168.30001 | -0.38014 | -16968.13005 | 34951.37682 | -4.58617 | 65.45205 | 0.38014
168.40001 | -0.37196 | -16967.75088 | 34951.37682 | -4.57494 | 65.45205 | 0.37196
168.50001 | -0.36174 | -16967.46338 | 34951.37682 | -4.56367 | 65.45215 | 0.36174
168.60001 | -0.36685 | -16967.03838 | 34951.37682 | -4.55231 | 65.45241 | 0.36685
168.70001 | -0.35255 | -16966.81755 | 34951.37682 | -4.54113 | 65.45271 | 0.35255
168.80001 | -0.36174 | -16966.35922 | 34951.37682 | -4.54023 | 65.453 | 0.36174
168.90001 | -0.3505 | -16966.16755 | 34951.37682 | -4.53205 | 65.4531 | 0.3505
169.00001 | -0.35357 | -16965.78005 | 34951.37682 | -4.52077 | 65.45326 | 0.35357
169.10001 | -0.34335 | -16965.48422 | 34951.37682 | -4.50936 | 65.45319 | 0.34335
169.20001 | -0.33824 | -16965.06338 | 34951.37682 | -4.49761 | 65.45319 | 0.33824
169.30001 | -0.33926 | -16964.90505 | 34951.37682 | -4.4743 | 65.45345 | 0.33926
169.40001 | -0.33109 | -16964.52172 | 34951.37682 | -4.46216 | 65.45362 | 0.33109
169.50001 | -0.35152 | -16964.29255 | 34951.37682 | -4.45016 | 65.45371 | 0.35152
169.60001 | -0.35152 | -16963.90922 | 34951.37682 | -4.43875 | 65.45404 | 0.35152
169.70001 | -0.34335 | -16963.71755 | 34951.37682 | -4.42809 | 65.45437 | 0.34335
169.80001 | -0.33824 | -16963.35088 | 34951.37682 | -4.41608 | 65.45446 | 0.33824
169.90001 | -0.3505 | -16963.12172 | 34951.37682 | -4.41094 | 65.4545 | 0.3505
170.00001 | -0.33313 | -16962.76338 | 34951.37682 | -4.40112 | 65.45498 | 0.33313
170.10001 | -0.32598 | -16962.58005 | 34951.37682 | -4.39492 | 65.45524 | 0.32598
170.20001 | -0.33211 | -16962.17588 | 34951.37682 | -4.38418 | 65.45547 | 0.33211
170.30001 | -0.33722 | -16962.01755 | 34951.37682 | -4.37267 | 65.4556 | 0.33722
170.40001 | -0.33007 | -16961.69255 | 34951.37682 | -4.36131 | 65.45596 | 0.33007
170.50001 | -0.31678 | -16961.42172 | 34951.37682 | -4.3499 | 65.45603 | 0.31678
170.60001 | -0.32802 | -16961.07588 | 34951.37682 | -4.33841 | 65.45648 | 0.32802
170.70001 | -0.32598 | -16960.90088 | 34951.37682 | -4.32699 | 65.45661 | 0.32598
170.80001 | -0.32291 | -16960.58838 | 34951.37682 | -4.31558 | 65.45661 | 0.32291
170.90001 | -0.33007 | -16960.42588 | 34951.37682 | -4.30417 | 65.4573 | 0.33007
171.00001 | -0.32189 | -16960.06338 | 34951.37682 | -4.29284 | 65.45769 | 0.32189
171.10001 | -0.32189 | -16959.93838 | 34951.37682 | -4.28122 | 65.45876 | 0.32189
171.20001 | -0.32291 | -16959.60505 | 34951.37682 | -4.26973 | 65.46029 | 0.32291
171.30001 | -0.31985 | -16959.43005 | 34951.37682 | -4.25822 | 65.46185 | 0.31985
171.40001 | -0.31576 | -16959.08005 | 34951.37682 | -4.24676 | 65.46485 | 0.31576
171.50001 | -0.31576 | -16958.90505 | 34951.37682 | -4.23529 | 65.46608 | 0.31576
171.60001 | -0.31882 | -16958.54255 | 34951.37682 | -4.22376 | 65.46644 | 0.31882
171.70001 | -0.31985 | -16958.35922 | 34951.37682 | -4.21219 | 65.46778 | 0.31985
171.80001 | -0.31065 | -16958.10505 | 34951.37682 | -4.20067 | 65.46976 | 0.31065
171.90001 | -0.31372 | -16957.87588 | 34951.37682 | -4.18916 | 65.47191 | 0.31372